## 铁损曲线
50HZ | 400HZ | 1000HZ | 2000HZ | 5000HZ | 10000HZ | 磁感
Ps[W/kg] | [5 empty] | Js[T]
0.009557917 | 0.1249533 | 0.4311526 | 1.122018 | 3.630979 | 12.78647 | 0.1
0.0214319 | 0.2767115 | 0.9098854 | 2.356136 | 8.083247 | 26.35511 | 0.15
0.03720381 | 0.4685011 | 1.509236 | 3.920247 | 14.00936 | 44.03807 | 0.2
0.05638283 | 0.690105 | 2.212653 | 5.781047 | 21.27617 | 64.81776 | 0.25
0.07859179 | 0.9370635 | 2.993043 | 8.009938 | 29.96302 | 88.72177 | 0.3
0.1038621 | 1.208743 | 3.956113 | 10.52785 | 39.67623 |  | 0.35
0.1318808 | 1.513131 | 5.018674 | 13.27492 | 50.41125 |  | 0.4
0.1625888 | 1.831422 | 6.144478 | 15.93811 | 62.26159 |  | 0.45
0.1960795 | 2.195753 | 7.369873 | 19.18911 | 75.11028 |  | 0.5
0.2322979 | 2.588217 | 8.681271 | 22.78061 | 89.00516 |  | 0.55
0.2708908 | 3.011083 | 10.10787 | 26.65802 | 104.0095 |  | 0.6
0.3130867 | 3.476884 | 11.62925 | 30.82168 | 120.0231 |  | 0.65
0.3586414 | 3.977265 | 13.28969 | 35.23509 | 137.1465 |  | 0.7
0.407205 | 4.515072 | 15.06378 | 39.96338 | 155.4321 |  | 0.75
0.4596292 | 5.068443 | 16.95043 | 44.96734 | 174.9139 |  | 0.8
0.5159395 | 5.685115 | 18.96689 | 50.23188 |  |  | 0.85
0.5765013 | 6.35459 | 21.1124 | 55.82455 |  |  | 0.9
0.6420442 | 7.064281 | 23.4023 | 61.79243 |  |  | 0.95
0.7128798 | 7.820144 | 25.51518 | 68.03789 |  |  | 1
0.7909185 | 8.544539 | 28.11968 | 74.78378 |  |  | 1.05
0.8754307 | 9.414305 | 30.94831 | 82.00517 |  |  | 1.1
0.9684265 | 10.38292 | 34.01981 | 89.83687 |  |  | 1.15
1.071893 | 11.46123 | 37.41291 | 98.41287 |  |  | 1.2
1.18897 | 12.67774 | 41.23142 | 108.0632 |  |  | 1.25
1.323018 | 14.07452 | 45.63762 | 119.0362 |  |  | 1.3
1.477763 | 15.69513 | 50.78532 | 131.938 |  |  | 1.35
1.650686 | 17.53162 | 56.7759 | 147.0378 |  |  | 1.4
1.825483 | 19.41645 | 63.02583 | 164.1984 |  |  | 1.45
1.979979 | 21.14601 | 69.26941 | 181.6464 |  |  | 1.5
2.109795 | 22.7918 | 75.23284 |  |  |  | 1.55
2.22952 | 24.05285 | 80.9875 |  |  |  | 1.6
2.324655 | [5 empty] | 1.65
2.418798 | [5 empty] | 1.7

## 励磁曲线
50HZ | 400HZ | 1000HZ | 2000HZ | 5000HZ | 10000HZ | 磁感
Ss [VA/kg] | [5 empty] | Js[T]
0.0321716 | 0.1985122 | 1.17873 | 2.599155 | 5.844201 | 19.33912 | 0.1
0.0591981 | 0.3466911 | 1.9875 | 4.515567 | 11.65908 | 36.40821 | 0.15
0.09031418 | 0.4946815 | 2.867392 | 6.660075 | 18.96199 | 57.79331 | 0.2
0.1252582 | 0.650441 | 3.823468 | 9.040011 | 27.61468 | 81.59101 | 0.25
0.1637765 | 0.8140718 | 4.79433 | 11.94132 | 38.06313 | 108.6204 | 0.3
0.2061269 | 0.9920454 | 6.148853 | 15.09394 | 49.34474 |  | 0.35
0.2519362 | 1.180676 | 7.546642 | 18.33117 | 61.28925 |  | 0.4
0.3024353 | 1.377014 | 8.936162 | 20.75264 | 74.54924 |  | 0.45
0.3577405 | 1.621748 | 10.4296 | 24.48726 | 88.72163 |  | 0.5
0.4184307 | 1.863796 | 12.0115 | 28.79993 | 103.8158 |  | 0.55
0.4868195 | 2.137177 | 13.74883 | 33.43026 | 120.4656 |  | 0.6
0.5621023 | 2.459264 | 15.62378 | 38.35896 | 137.8214 |  | 0.65
0.6455348 | 2.822936 | 17.74334 | 43.58409 | 156.7291 |  | 0.7
0.7405545 | 3.236203 | 20.07888 | 49.21594 | 177.0602 |  | 0.75
0.8482395 | 3.684155 | 22.63244 | 55.339 | 198.9701 |  | 0.8
0.9716628 | 4.224002 | 25.5315 | 62.01174 |  |  | 0.85
1.114375 | 4.829603 | 28.8303 | 69.46901 |  |  | 0.9
1.280287 | 5.557189 | 32.61613 | 77.84427 |  |  | 0.95
1.476107 | 6.421406 | 36.57814 | 87.11131 |  |  | 1
1.717128 | 7.098946 | 41.68958 | 97.99284 |  |  | 1.05
2.004635 | 8.270579 | 47.76192 | 110.5425 |  |  | 1.1
2.361911 | 9.715537 | 55.18492 | 125.8316 |  |  | 1.15
2.828606 | 11.59597 | 64.75886 | 145.0928 |  |  | 1.2
3.465162 | 14.17408 | 77.91881 | 171.3381 |  |  | 1.25
4.41616 | 18.08144 | 98.15315 | 210.939 |  |  | 1.3
6.052203 | 24.91314 | 134.3241 | 282.2429 |  |  | 1.35
9.333479 | 38.91014 | 212.5748 | 435.3474 |  |  | 1.4
15.75705 | 68.02884 | 379.5428 | 769.8736 |  |  | 1.45
27.02321 | 120.8254 | 685.3349 | 1377.074 |  |  | 1.5
43.88547 | 201.3948 | 1166.364 |  |  |  | 1.55
66.91489 | 316.1728 | 1868.181 |  |  |  | 1.6
97.15684 | [5 empty] | 1.65
135.8759 | [5 empty] | 1.7

## 磁导率曲线
Nominal | µr
| 50HZ | 400HZ | 1000HZ | 2000HZ | 5000HZ | 10000HZ | Nominal | µr
0.1 T | 5029.101 | 3436.936 | 2770.822 | 2531.589 | 2847.123 | 1720.383 | B[T] | 50HZ | 400HZ | 1000HZ | 2000HZ | 5000HZ | 10000HZ
0.15 T | 6195.68 | 4335.351 | 3736.214 | 3301.232 | 3221.353 | 2068.991 | 0.1 | 5029.101 | 3436.936 | 2770.822 | 2531.589 | 2847.123 | 1720.383
0.2 T | 7226.091 | 5247.827 | 4646.9 | 4002.58 | 3528.925 | 2318.317 | 0.2 | 7226.091 | 5247.827 | 4646.9 | 4002.58 | 3528.925 | 2318.317
0.25 T | 8135.675 | 6208.64 | 5487.182 | 4628.397 | 3795.831 | 2567.963 | 0.3 | 8932.107 | 7139.384 | 6322.944 | 5044.732 | 4007.619 | 2786.409
0.3 T | 8932.107 | 7139.384 | 6322.944 | 5044.732 | 4007.619 | 2786.409 | 0.5 | 11067.68 | 9915.153 | 8172.811 | 7144.169 | 4848.707
0.35 T | 9639.089 | 7988.683 | 6718.194 | 5448.987 | 4214.975 |  | 1 | 8766.813 | 8718.916 | 8410.693 | 7761.221
0.4 T | 10234.47 | 8732.754 | 7166.383 | 5884.402 | 4450.32 |  | 1.5 | 731.2401 | 722.1809 | 724.3131 | 757.2269
0.45 T | 10709.13 | 9437.957 | 7690.515 | 6781.649 | 4648.463
0.5 T | 11067.68 | 9915.153 | 8172.811 | 7144.169 | 4848.707 |  |  | B=0.1T | B=0.2T | B=0.3T | B=0.5T | B=1.0T | B=1.5T |  |  | B=0.1T | B=0.2T | B=0.3T | B=0.5T | B=1.0T | B=1.5T
0.55 T | 11302.29 | 10231.41 | 8628.555 | 7381.993 | 5047.428 |  | 50HZ | 5029.101 | 7226.091 | 8932.107 | 11067.68 | 8766.813 | 731.2401 | 1.25663704e-06 | 50HZ | 0.006319754 | 0.009080573 | 0.01122442 | 0.01390806 | 0.0110167 | 0.0009189034
0.6 T | 11383.8 | 10586.04 | 9007.869 | 7610.762 | 5209.587 |  | 400HZ | 3436.936 | 5247.827 | 7139.384 | 9915.153 | 8718.916 | 722.1809 |  | 400HZ | 0.004318981 | 0.006594614 | 0.008971615 | 0.01245975 | 0.01095651 | 0.0009075193
0.65 T | 11368.1 | 10715.77 | 9326.795 | 7828.683 | 5386.046 |  | 1000HZ | 2770.822 | 4646.9 | 6322.944 | 8172.811 | 8410.693 | 724.3131 |  | 1000HZ | 0.003481918 | 0.005839466 | 0.007945646 | 0.01027026 | 0.01056919 | 0.0009101986
0.7 T | 11304.48 | 10776.73 | 9504.991 | 8040.898 | 5533.093 |  | 2000HZ | 2531.589 | 4002.58 | 5044.732 | 7144.169 | 7761.221 | 757.2269 |  | 2000HZ | 0.003181288 | 0.00502979 | 0.006339397 | 0.008977628 | 0.009753037 | 0.0009515594
0.75 T | 11082.7 | 10703.3 | 9585.164 | 8214.687 | 5657.32 |  | 5000HZ | 2847.123 | 3528.925 | 4007.619 | 4848.707 |  |  |  | 5000HZ | 0.003577801 | 0.004434577 | 0.005036122 | 0.006093064 | 0 | 0
0.8 T | 10787.86 | 10510.03 | 9582.753 | 8327.712 | 5768.51 |  | 10000HZ | 1720.383 | 2318.317 | 2786.409 |  |  |  |  | 10000HZ | 0.002161897 | 0.002913283 | 0.003501505 | 0 | 0
0.85 T | 10391.51 | 10173.82 | 9441.591 | 8350.585
0.9 T | 9921.736 | 9767.78 | 9179.456 | 8251.257
0.95 T | 9381.138 | 9290.281 | 8810.114 | 8040.213
1.0 T | 8766.813 | 8718.916 | 8410.693 | 7761.221
1.05 T | 8063.982 | 8060.393 | 7828.544 | 7345.709
1.1 T | 7347.09 | 7338.249 | 7196.833 | 6870.577
1.15 T | 6583.228 | 6582.914 | 6502.692 | 6283.352
1.2 T | 5755.157 | 5766.243 | 5726.992 | 5609.94
1.25 T | 4866.741 | 4868.365 | 4866.818 | 4829.296
1.3 T | 3899.663 | 3896.281 | 3902.856 | 3926.717
1.35 T | 2863.157 | 2850.347 | 2859.565 | 2914.141
1.4 T | 1873.596 | 1859.195 | 1858.077 | 1921.126
1.45 T | 1153.714 | 1141.842 | 1141.444 | 1184.462
1.5 T | 731.2401 | 722.1809 | 724.3131 | 757.2269
1.55 T | 496.4402 | 490.1816 | 492.7219
1.6 T | 358.1723 | 353.1538 | 355.3926
1.65 T | 270.0001
1.7 T | 209.3366
1.75 T | 164.9127
1.8 T | 129.36
1.85 T | 98.7057
1.9 T | 63.75215