## B-P曲线
Nominal [T] | Ps [W/kg]
| 50Hz | 100Hz | 400Hz | 800Hz | 1000Hz | 2000Hz | 3000Hz | 4000Hz | 5000Hz | 10000Hz
0.1 | 0.008292352 | 0.01859415 | 0.1326111 | 0.3923302 | 0.4847434 | 1.409855 | 2.837086 | 4.589457 | 6.576952 | 19.39553
0.15 | 0.01838102 | 0.0413818 | 0.2953638 | 0.8293335 | 1.06041 | 3.059423 | 5.980873 | 9.405076 | 13.31789 | 37.87874
0.2 | 0.03177349 | 0.07168012 | 0.5094204 | 1.373006 | 1.81531 | 5.209459 | 9.910962 | 15.07599 | 21.47474 | 62.70393
0.25 | 0.0481448 | 0.1091025 | 0.7633075 | 2.03656 | 2.729336 | 7.791804 | 14.19559 | 22.43689 | 31.66354 | 91.37301
0.3 | 0.06734469 | 0.1526185 | 1.056472 | 2.778277 | 3.774017 | 10.7226 | 19.40474 | 30.59223 | 42.99311 | 124.3913
0.35 | 0.08919545 | 0.2026785 | 1.367945 | 3.612717 | 4.939578 | 13.79426 | 25.52808 | 39.68436 | 55.65324
0.4 | 0.1131895 | 0.258503 | 1.712435 | 4.530162 | 6.226264 | 17.35611 | 32.23947 | 49.88816 | 69.98161
0.45 | 0.1395915 | 0.3200812 | 2.068096 | 5.52765 | 7.624699 | 21.37405 | 39.60084 | 61.12078 | 85.90629
0.5 | 0.1681388 | 0.386359 | 2.470929 | 6.612921 | 9.147542 | 25.74271 | 47.55691 | 73.48806 | 103.4102
0.55 | 0.1989416 | 0.4582563 | 2.915246 | 7.771736 | 10.78781 | 30.43528 | 56.18945 | 87.02181 | 122.5812
0.6 | 0.2321596 | 0.53461 | 3.368496 | 9.057402 | 12.5622 | 35.49177 | 65.63691 | 101.6844 | 143.4239
0.65 | 0.2677195 | 0.6169031 | 3.878242 | 10.4254 | 14.45634 | 40.9255 | 75.75514 | 117.5466 | 165.8695
0.7 | 0.3059973 | 0.704078 | 4.428505 | 11.8899 | 16.4889 | 46.74867 | 86.68209 | 134.7044 | 190.1294
0.75 | 0.3463415 | 0.7968436 | 4.999269 | 13.44199 | 18.65057 | 52.93334 | 98.30923 | 153.0004 | 216.1968
0.8 | 0.3895399 | 0.8958161 | 5.606966 | 15.12401 | 20.93601 | 59.596 | 110.8092 | 172.7163 | 244.2871
0.85 | 0.4354611 | 1.000885 | 6.261405 | 16.89435 | 23.39462 | 66.61108 | 124.0824 | 193.7674
0.9 | 0.4845544 | 1.112618 | 6.956743 | 18.77061 | 25.98605 | 74.0828 | 138.2468 | 216.3193
0.95 | 0.5372724 | 1.232113 | 7.672582 | 20.74665 | 28.70801 | 81.99026 | 153.2811 | 240.4834
1 | 0.593732 | 1.359059 | 8.454479 | 22.83457 | 31.60575 | 90.35129 | 169.2965 | 266.3045
1.05 | 0.6540586 | 1.496073 | 9.277812 | 25.06571 | 34.68502 | 99.25001 | 186.4705 | 293.9073
1.1 | 0.719551 | 1.642876 | 10.16323 | 27.44558 | 37.39945 | 108.7641 | 204.8136 | 323.6803
1.15 | 0.7906749 | 1.802331 | 11.12389 | 29.435 | 40.81664 | 118.9233 | 224.3688 | 355.4826
1.2 | 0.8686734 | 1.978228 | 12.02335 | 32.09487 | 44.44401 | 129.7794 | 245.4371 | 389.8074
1.25 | 0.9553174 | 2.172873 | 13.1478 | 34.96735 | 48.37486 | 141.5027
1.3 | 1.053023 | 2.3915 | 14.3933 | 38.1515 | 52.71742 | 154.1623
1.35 | 1.164231 | 2.643195 | 15.82004 | 41.72949 | 57.60626 | 168.3302
1.4 | 1.290637 | 2.92972 | 17.4521 | 45.88304 | 63.26698 | 184.5869
1.45 | 1.429017 | 3.244091 | 19.28243 | 50.66114 | 69.78419 | 203.59
1.5 | 1.569241 | 3.566478 | 21.17724 | 55.82618 | 76.90278 | 225.3328
1.55 | 1.697283 | 3.857335 | 23.0162 | 61.15103 | 84.30568
1.6 | 1.808512 | 4.123558 | 24.69643 | 66.52994 | 91.69027
1.65 | 1.901356 | 4.35077
1.7 | 1.983765 | 4.54829
1.75 | 2.055291 | 4.755629
1.8 | 2.118727 | 4.891205
1.85 | 2.200054
1.9 | 2.262367

## J-H曲线
Nominal [A/m] | Jmax [T]
| 50Hz | 100Hz | 400Hz | 800Hz | 1000Hz | 2000Hz | 3000Hz | 4000Hz | 5000Hz | 10000Hz
10 | 0.07465586 | 0.04021327 | 0.06457776 | 0.05133723 | 0.04786598 | 0.03806121 | 0.03292771 | 0.02764256 | 0.02463299 | 0.01530437
20 | 0.3152651 | 0.1880646 | 0.1983356 | 0.1468345 | 0.1253682 | 0.08906109 | 0.0750304 | 0.06224767 | 0.05466882 | 0.03316653
30 | 0.644813 | 0.5758236 | 0.4016406 | 0.2720742 | 0.2310457 | 0.1513632 | 0.1227438 | 0.1003848 | 0.08799419 | 0.05242815
40 | 0.8350302 | 0.8095687 | 0.6634622 | 0.4235015 | 0.3554167 | 0.2231925 | 0.1808248 | 0.1457438 | 0.125689 | 0.07419365
50 | 0.9564144 | 0.9461347 | 0.8713731 | 0.602548 | 0.5059489 | 0.3115464 | 0.2432167 | 0.1934036 | 0.166795 | 0.09762272
60 | 1.040825 | 1.034682 | 0.9871341 | 0.8009505 | 0.6837319 | 0.4012451 | 0.3120565 | 0.2503647 | 0.2117792 | 0.1222292
70 | 1.102333 | 1.099666 | 1.063548 | 0.9714744 | 0.8710874 | 0.5223186 | 0.3908834 | 0.3015976 | 0.2532784 | 0.147717
80 | 1.149343 | 1.148108 | 1.119415 | 1.064237 | 1.018705 | 0.6340117 | 0.4791885 | 0.3723463 | 0.3114221 | 0.1777011
90 | 1.186474 | 1.18629 | 1.164049 | 1.130214 | 1.107538 | 0.7544634 | 0.5708626 | 0.4482948 | 0.3755684 | 0.2123228
100 | 1.216334 | 1.216479 | 1.191534 | 1.169985 | 1.15673 | 0.8729446 | 0.6626387 | 0.5314528 | 0.4436302 | 0.2498035
110 | 1.240568 | 1.240754 | 1.223218 | 1.20222 | 1.193615 | 0.9756267 | 0.7510541 | 0.6121308 | 0.5155763 | 0.2891447
120 | 1.260449 | 1.261255 | 1.245564 | 1.229818 | 1.221162 | 1.067736 | 0.8327048 | 0.6879941 | 0.5856387 | 0.3332527
130 | 1.27754 | 1.278499 | 1.264291 | 1.250408 | 1.246121 | 1.151275 | 0.9078884 | 0.7563788 | 0.6497688 | 0.3820345
140 | 1.29223 | 1.293127 | 1.28256 | 1.26961 | 1.267823 | 1.218065 | 0.9762404 | 0.8198068 | 0.7119237 | 0.430922
150 | 1.305084 | 1.305741 | 1.297148 | 1.286884 | 1.283963 | 1.247867 | 1.041422 | 0.8783088 | 0.7663085
160 | 1.316426 | 1.316934 | 1.308807 | 1.300613 | 1.299077 | 1.270299 | 1.102939 | 0.9342415 | 0.8186868
170 | 1.326328 | 1.326853 | 1.320473 | 1.313849 | 1.312388 | 1.290552 | 1.160849 | 0.9852504 | 0.8691212
180 | 1.335139 | 1.33569 | 1.327618 | 1.324374 | 1.322922 | 1.306227 | 1.218244 | 1.036171 | 0.9175875
190 | 1.343315 | 1.343913 | 1.330904 | 1.333883 | 1.332819 | 1.31838 | 1.271729 | 1.084407 | 0.9621301
200 | 1.350678 | 1.351243 | 1.335965 | 1.341982 | 1.342751 | 1.330244 | 1.305432 | 1.131992
250 | 1.379564 | 1.3805 | 1.378496 | 1.375015 | 1.375528 | 1.369144 | 1.358089
300 | 1.400207 | 1.400703 | 1.399383 | 1.397749 | 1.398318 | 1.393403 | 1.38577
350 | 1.416752 | 1.41674 | 1.415662 | 1.414854 | 1.414258 | 1.411276 | 1.405093
400 | 1.430089 | 1.430046 | 1.42899 | 1.428846 | 1.428192 | 1.425803 | 1.419972
450 | 1.441516 | 1.441535 | 1.440322 | 1.44013 | 1.439483 | 1.43827 | 1.432158
500 | 1.451183 | 1.451069 | 1.45005 | 1.450123 | 1.449681 | 1.448006 | 1.443359
600 | 1.468176 | 1.468122 | 1.466846 | 1.466956 | 1.466258 | 1.465317 | 1.461011
700 | 1.482374 | 1.482221 | 1.48151 | 1.480947 | 1.480914 | 1.480781 | 1.476623
800 | 1.494621 | 1.494613 | 1.493885 | 1.493123 | 1.493147 | 1.493157 | 1.48875
900 | 1.505961 | 1.50558 | 1.504643 | 1.504764 | 1.504897 | 1.50392 | 1.499642
1000 | 1.516212 | 1.515735 | 1.514705 | 1.514918 | 1.514212 | 1.514639 | 1.510485
1500 | 1.557585 | 1.557402 | 1.555944 | 1.556809 | 1.556429 | 1.557565
2000 | 1.590751 | 1.590466 | 1.588092 | 1.588737 | 1.588943
2500 | 1.618337 | 1.61843 | 1.615794 | 1.616868 | 1.616968
3000 | 1.643032 | 1.642997 | 1.640049 | 1.641186 | 1.641921
3500 | 1.665408 | 1.664736 | 1.662519 | 1.662386 | 1.663263
4000 | 1.6855 | 1.685083 | 1.682126 | 1.681751 | 1.682286
4500 | 1.702769 | 1.70322
5000 | 1.72004 | 1.720512
6000 | 1.750278 | 1.750282
7000 | 1.776261 | 1.776412
8000 | 1.799716 | 1.799665
9000 | 1.819605 | 1.820101
10000 | 1.838828 | 1.837909
15000 | 1.901784 | 1.900299
20000 | 1.937193 | 1.937106
25000 | 1.956547 | 1.956314

## 励磁曲线
Nominal [T] | Ss [VA/kg]
| 50Hz | 100Hz | 400Hz | 800Hz | 1000Hz | 2000Hz | 3000Hz | 4000Hz | 5000Hz | 10000Hz
0.1 | 0.02387354 | 0.04883875 | 0.2655609 | 0.6838394 | 0.7660097 | 2.047158 | 4.086678 | 6.507417 | 8.863685 | 24.31646
0.15 | 0.04418591 | 0.09130605 | 0.5127513 | 1.327768 | 1.545685 | 4.179354 | 8.046273 | 12.36569 | 16.97029 | 45.49863
0.2 | 0.06781606 | 0.1414491 | 0.8152025 | 2.0654 | 2.518141 | 6.821511 | 12.73894 | 18.90376 | 26.39526 | 73.55781
0.25 | 0.09420208 | 0.1976978 | 1.160134 | 2.908548 | 3.646731 | 9.870445 | 17.51257 | 27.4626 | 37.98161 | 105.0325
0.3 | 0.1230048 | 0.2606629 | 1.538818 | 3.807469 | 4.897535 | 13.24563 | 23.2843 | 36.54331 | 50.4805 | 140.5912
0.35 | 0.1544354 | 0.3288866 | 1.926315 | 4.786582 | 6.259012 | 16.69542 | 30.19192 | 46.48381 | 64.23529
0.4 | 0.1884422 | 0.4018063 | 2.342972 | 5.835027 | 7.729692 | 20.57472 | 37.56401 | 57.57839 | 79.60336
0.45 | 0.2250359 | 0.4810426 | 2.759608 | 6.952492 | 9.300074 | 25.02322 | 45.5458 | 69.47161 | 96.57271
0.5 | 0.2644621 | 0.5668033 | 3.225258 | 8.146307 | 10.98486 | 29.79519 | 54.10551 | 82.61061 | 115.1204
0.55 | 0.3072253 | 0.6586677 | 3.735623 | 9.406262 | 12.77656 | 34.81473 | 63.14465 | 96.85742 | 135.3191
0.6 | 0.3535918 | 0.7590248 | 4.236683 | 10.80555 | 14.69774 | 40.16577 | 73.17038 | 112.3523 | 157.6542
0.65 | 0.4036819 | 0.8677432 | 4.812616 | 12.27159 | 16.73442 | 45.90371 | 83.80303 | 129.1765 | 181.227
0.7 | 0.459178 | 0.9864646 | 5.448263 | 13.8494 | 18.92018 | 52.09124 | 95.44151 | 147.6529 | 207.2402
0.75 | 0.5198849 | 1.116811 | 6.101179 | 15.51313 | 21.25433 | 58.65154 | 107.828 | 167.1723 | 235.2408
0.8 | 0.5880694 | 1.260314 | 6.828429 | 17.38902 | 23.72664 | 65.81787 | 121.0931 | 188.3942 | 265.6319
0.85 | 0.6637236 | 1.419492 | 7.642302 | 19.37727 | 26.47166 | 73.40533 | 135.4385 | 211.3062
0.9 | 0.7498198 | 1.598873 | 8.538644 | 21.54169 | 29.3922 | 81.56971 | 150.9759 | 236.0005
0.95 | 0.8478854 | 1.80249 | 9.5125 | 23.89687 | 32.52991 | 90.33673 | 167.4168 | 262.6641
1 | 0.9607057 | 2.035066 | 10.64565 | 26.49696 | 36.02304 | 99.70014 | 185.148 | 291.3324
1.05 | 1.094045 | 2.307287 | 11.92757 | 29.43426 | 39.89392 | 110.0069 | 204.4749 | 322.434
1.1 | 1.254168 | 2.629689 | 13.4308 | 32.7829 | 43.62109 | 121.3101 | 225.5155 | 356.4169
1.15 | 1.449295 | 3.023037 | 15.247 | 36.05845 | 48.62345 | 133.9328 | 248.592 | 393.4331
1.2 | 1.699731 | 3.524253 | 17.00472 | 40.71883 | 54.51581 | 148.3278 | 274.5578 | 434.6691
1.25 | 2.036489 | 4.190823 | 19.76857 | 46.60906 | 61.91346 | 165.5126
1.3 | 2.527382 | 5.161621 | 23.66163 | 54.79111 | 72.07714 | 187.4085
1.35 | 3.323379 | 6.740705 | 29.97132 | 67.55301 | 87.86394 | 219.5564
1.4 | 4.787696 | 9.668827 | 41.76482 | 91.49887 | 117.4769 | 277.3077
1.45 | 7.742173 | 15.57803 | 66.53522 | 142.4829 | 180.8018 | 400.4079
1.5 | 13.44261 | 26.98648 | 116.9047 | 248.2847 | 313.9742 | 661.8466
1.55 | 23.33337 | 46.72459 | 206.2411 | 443.2468 | 558.1961
1.6 | 38.32671 | 76.65063 | 346.694 | 758.6376 | 944.7512
1.65 | 59.37263 | 118.8609
1.7 | 87.61921 | 175.2344
1.75 | 124.8407 | 249.6281
1.8 | 173.9021 | 347.9858
1.85 | 240.0942
1.9 | 336.0994

## 磁导率曲线
Nominal [T] | µr
| 50Hz | 100Hz | 400Hz | 800Hz | 1000Hz | 2000Hz | 3000Hz | 4000Hz | 5000Hz | 10000Hz
0.1 | 6830.812 | 6749.628 | 5042.854 | 3866.358 | 4332.432 | 3221.598 | 2419.855 | 2026.756 | 1859.856 | 1355.492
0.15 | 8381.742 | 8213.731 | 5915.141 | 4495.694 | 4844.317 | 3557.27 | 2770.737 | 2403.906 | 2188.582 | 1637.751
0.2 | 9772.794 | 9518.961 | 6646.029 | 5155.674 | 5297.43 | 3879.657 | 3115.402 | 2810.523 | 2511.624 | 1801.342
0.25 | 11074.01 | 10710.73 | 7319.375 | 5727.955 | 5727.193 | 4196.875 | 3565.184 | 3021.99 | 2728.534 | 1977.819
0.3 | 12282.96 | 11794.58 | 7971.287 | 6316.807 | 6152.766 | 4511.22 | 3871.019 | 3278.239 | 2964.986 | 2139.033
0.35 | 13355.29 | 12761.88 | 8698.692 | 6853.26 | 6568.232 | 4917.163 | 4065.581 | 3523.433 | 3186.262
0.4 | 14289.52 | 13723.86 | 9374.252 | 7365.686 | 6964.749 | 5230.301 | 4286.586 | 3729.286 | 3378.369
0.45 | 15148.17 | 14560.16 | 10124.91 | 7855.192 | 7350.371 | 5461.452 | 4496.137 | 3936.659 | 3544.704
0.5 | 15818.61 | 15272.12 | 10757.26 | 8317.258 | 7713.266 | 5685.319 | 4693.723 | 4112.76 | 3693.159
0.55 | 16339.6 | 15882.52 | 11298.78 | 8770.185 | 8065.241 | 5919.848 | 4896.56 | 4271.56 | 3820.757
0.6 | 16787.64 | 16292.15 | 11993.26 | 9142.652 | 8399.001 | 6147.511 | 5058.687 | 4401.459 | 3913.435
0.65 | 17091.83 | 16597.5 | 12506.29 | 9528.555 | 8719.649 | 6349.837 | 5208.352 | 4506.03 | 4000.488
0.7 | 17175.5 | 16712.36 | 12897.52 | 9874.447 | 9017.384 | 6530.911 | 5321.551 | 4572.121 | 4052.493
0.75 | 17127.34 | 16677.96 | 13360.74 | 10231.21 | 9291.297 | 6693.895 | 5412.594 | 4631.999 | 4082.931
0.8 | 16883.62 | 16497.83 | 13630.68 | 10476.91 | 9560.07 | 6816.713 | 5487.598 | 4663.807 | 4096.923
0.85 | 16489.05 | 16173.06 | 13680.92 | 10711.76 | 9748.033 | 6921.129 | 5529.518 | 4674.351
0.9 | 15965.53 | 15681.22 | 13551.02 | 10886.86 | 9923.872 | 6995.022 | 5545.062 | 4668.281
0.95 | 15307.66 | 15065.23 | 13300.64 | 10978.84 | 10069.85 | 7047.945 | 5555.072 | 4653.14
1 | 14531.85 | 14334.62 | 12806.54 | 10927.75 | 10116.13 | 7084.967 | 5548.783 | 4627.867
1.05 | 13606.34 | 13470.07 | 12185.71 | 10663.93 | 10030.45 | 7088.556 | 5530.27 | 4590.505
1.1 | 12566.25 | 12484.01 | 11425.64 | 10211.51 | 9891.956 | 7077.257 | 5499.143 | 4549.085
1.15 | 11413.21 | 11376.33 | 10539.2 | 9605.018 | 9279.593 | 7042.577 | 5460.049 | 4504.526
1.2 | 10117.35 | 10115.77 | 9423.22 | 8704.572 | 8505.992 | 6973.772 | 5415.009 | 4451.748
1.25 | 8678.905 | 8701.584 | 8242.484 | 7681.449 | 7559.233 | 6631.609
1.3 | 7092.96 | 7125.692 | 6901.112 | 6486.705 | 6425.405 | 5917.04
1.35 | 5395.613 | 5419.4 | 5350.265 | 5130.607 | 5101.447 | 4867.081
1.4 | 3729.514 | 3734.467 | 3722.765 | 3645.375 | 3635.774 | 3563.396
1.45 | 2339.494 | 2339.625 | 2333.704 | 2308.707 | 2307.312 | 2306.949
1.5 | 1413.843 | 1410.92 | 1402.132 | 1401.536 | 1394.772 | 1418.923
1.55 | 883.8342 | 883.601 | 876.137 | 876.5012 | 871.1093
1.6 | 590.3573 | 590.6406 | 582.6129 | 583.3692 | 583.313
1.65 | 417.5412 | 417.3506
1.7 | 308.0042 | 308.0662
1.75 | 233.5079 | 233.6453
1.8 | 179.6803 | 179.6713
1.85 | 137.8718
1.9 | 102.9412