## BP曲线
| 50Hz | 100Hz | 200Hz | 300Hz | 400Hz | 500Hz | 600Hz | 700Hz | 800Hz | 900Hz | 1000Hz | 1500Hz | 2000Hz | 2500Hz | 3000Hz | 4000Hz | 5000Hz | 6000Hz | 7000Hz | 8000Hz | 10000Hz
0.1 T | 0.01278446 | 0.02636023 | 0.06617559 | 0.1044073 | 0.1351227 | 0.1591817 | 0.2347645 | 0.2838687 | 0.3345862 | 0.3321464 | 0.4399813 | 0.7609452 | 1.065326 | 1.373601 | 1.734547 | 3.009617 | 4.24141 | 5.609241 | 7.16081 | 9.121934 | 12.63027
0.15 T | 0.02959941 | 0.06111167 | 0.1465065 | 0.2310539 | 0.2991054 | 0.3737479 | 0.5190686 | 0.6235074 | 0.7370071 | 0.77626 | 0.9715185 | 1.648902 | 2.390336 | 3.114905 | 4.037655 | 6.568764 | 9.174502 | 11.7018 | 15.4066 | 18.9005 | 26.40283
0.2 T | 0.052004 | 0.1078173 | 0.2495672 | 0.3949477 | 0.5153986 | 0.6689553 | 0.8939424 | 1.078121 | 1.274363 | 1.399365 | 1.67992 | 2.866787 | 4.178481 | 5.507643 | 7.238636 | 11.3138 | 15.43791 | 20.38907 | 25.65113 | 32.8103 | 45.75518
0.25 T | 0.07934571 | 0.1650345 | 0.3743937 | 0.5949666 | 0.7744878 | 1.033765 | 1.348704 | 1.621358 | 1.921575 | 2.166719 | 2.548966 | 4.330995 | 6.335001 | 8.482127 | 11.04006 | 16.79336 | 23.64523 | 31.18664 | 39.25785 | 49.44453 | 68.75987
0.3 T | 0.1105859 | 0.2301185 | 0.5177376 | 0.8235268 | 1.071272 | 1.457801 | 1.859966 | 2.248493 | 2.675082 | 3.037303 | 3.550745 | 6.03423 | 8.737028 | 11.97384 | 15.59551 | 23.66861 | 33.2159 | 43.70361 | 55.14754 | 68.6011 | 95.39866
0.35 T | 0.14574 | 0.3039879 | 0.6737929 | 1.07632 | 1.404027 | 1.935181 | 2.448486 | 2.970315 | 3.520464 | 4.034667 | 4.679009 | 7.976557 | 11.60739 | 15.90806 | 20.74235 | 31.52706 | 44.11142 | 57.94215 | 73.22832 | 90.17865
0.4 T | 0.1847747 | 0.3856948 | 0.8501253 | 1.355318 | 1.770576 | 2.46182 | 3.106276 | 3.762713 | 4.455049 | 5.143035 | 5.9317 | 10.13022 | 14.82995 | 20.3283 | 26.49693 | 40.31825 | 56.07664 | 73.61049 | 93.0737 | 114.0902
0.45 T | 0.2268808 | 0.4741524 | 1.040999 | 1.656601 | 2.166065 | 3.024799 | 3.81505 | 4.624338 | 5.476203 | 6.334311 | 7.304604 | 12.46979 | 18.36401 | 25.17502 | 32.77212 | 50.01134 | 69.20584 | 90.72515 | 114.7794
0.5 T | 0.2722718 | 0.5696868 | 1.245791 | 1.985582 | 2.597366 | 3.646994 | 4.58602 | 5.557264 | 6.5872 | 7.631151 | 8.790956 | 15.06339 | 22.21231 | 30.43495 | 39.62427 | 60.64733 | 83.55443 | 109.5187 | 138.4302
0.55 T | 0.3207956 | 0.6716992 | 1.464335 | 2.337161 | 3.063605 | 4.306705 | 5.41475 | 6.56627 | 7.783127 | 9.02899 | 10.37405 | 17.82083 | 26.37555 | 36.0983 | 46.96414 | 72.17115 | 98.90293
0.6 T | 0.3727284 | 0.7806635 | 1.702873 | 2.71598 | 3.567203 | 5.01606 | 6.297166 | 7.647169 | 9.058635 | 10.51878 | 12.09358 | 20.78035 | 30.80642 | 42.18815 | 54.83943 | 84.58249 | 115.3886
0.65 T | 0.4282315 | 0.8979878 | 1.955046 | 3.122707 | 4.097864 | 5.773595 | 7.23845 | 8.79876 | 10.39209 | 12.1155 | 13.8812 | 23.94061 | 35.56193 | 48.66151 | 63.27318 | 97.8832 | 133.0631
0.7 T | 0.4878642 | 1.022417 | 2.224781 | 3.552186 | 4.647351 | 6.581692 | 8.228802 | 9.987169 | 11.86352 | 13.81661 | 15.85021 | 27.30947 | 40.56403 | 55.54053 | 72.23938 | 112.1157 | 151.8576
0.75 T | 0.5514074 | 1.155446 | 2.514964 | 4.001734 | 5.259695 | 7.443439 | 9.321479 | 11.30664 | 13.39332 | 15.64041 | 17.89929 | 30.86225 | 45.90962 | 62.8272 | 81.70778 | 127.2897 | 171.7586
0.8 T | 0.6192568 | 1.297939 | 2.811544 | 4.500594 | 5.89717 | 8.370555 | 10.46009 | 12.6898 | 15.06764 | 17.55001 | 20.10657 | 34.45761 | 51.5485 | 70.60666 | 91.6844 | 143.507 | 192.9741
0.85 T | 0.6919372 | 1.45075 | 3.143107 | 5.027604 | 6.594061 | 9.361341 | 11.58058 | 14.05679 | 16.68126 | 19.42608 | 22.28855 | 38.49768 | 57.50106 | 78.70297 | 102.5191 | 160.6918
0.9 T | 0.7703873 | 1.61456 | 3.483297 | 5.566915 | 7.287755 | 10.28371 | 12.87601 | 15.64686 | 18.56211 | 21.60236 | 24.79841 | 42.79979 | 63.8184 | 87.46754 | 113.8172 | 179.0732
0.95 T | 0.8551263 | 1.791731 | 3.86602 | 6.178294 | 8.082555 | 11.40701 | 14.28174 | 17.33934 | 20.58008 | 23.94041 | 27.46816 | 47.39759 | 70.60743 | 96.67246 | 125.8786 | 198.6393
1.0 T | 0.9474317 | 1.985827 | 4.279208 | 6.840761 | 8.947993 | 12.61986 | 15.79882 | 19.17469 | 22.7337 | 26.46113 | 30.35036 | 52.29812 | 77.81285 | 106.5249 | 138.6323 | 219.436
1.05 T | 1.04882 | 2.197841 | 4.732803 | 7.561959 | 9.887136 | 13.94388 | 17.45538 | 21.16391 | 25.08346 | 29.19066 | 33.48484 | 57.56245 | 85.57246 | 117.2432 | 152.4353
1.1 T | 1.160679 | 2.431632 | 5.235109 | 8.361653 | 10.9202 | 15.40341 | 19.26049 | 23.35826 | 27.67535 | 32.18194 | 36.90068 | 63.36156 | 94.07611 | 128.8253 | 167.4255
1.15 T | 1.285267 | 2.693824 | 5.789665 | 9.251197 | 12.07661 | 17.02104 | 21.28868 | 25.78796 | 30.53783 | 35.49824 | 40.69823 | 69.76304 | 103.5199 | 141.4522 | 183.7844
1.2 T | 1.425135 | 2.985541 | 6.437176 | 10.24337 | 13.37173 | 18.84754 | 23.54734 | 28.52761 | 33.7669 | 39.22384 | 44.9582 | 76.91163 | 114.0388 | 155.5467 | 202.3824
1.25 T | 1.582373 | 3.313453 | 7.141895 | 11.36799 | 14.8364 | 20.9075 | 26.12079 | 31.63576 | 37.44577 | 43.47768 | 49.79267 | 85.06538 | 126.0136
1.3 T | 1.758786 | 3.68322 | 7.941633 | 12.63183 | 16.48094 | 23.25402 | 29.04106 | 35.17602 | 41.60001 | 48.30671 | 55.32805 | 94.40312 | 139.8219
1.35 T | 1.951603 | 4.080729 | 8.803782 | 14.02215 | 18.26999 | 25.83738 | 32.28178 | 39.09612 | 46.232 | 53.66046 | 61.46125 | 104.7936 | 155.3814
1.4 T | 2.138956 | 4.479947 | 9.661805 | 15.38748 | 20.05335 | 28.46981 | 35.61144 | 43.07419 | 50.93 | 59.13307 | 67.80738 | 115.5828 | 172.3417
1.45 T | 2.309511 | 4.832473 | 10.45679 | 16.64332 | 21.72719 | 30.97262 | 38.72259 | 46.90259 | 55.4732 | 64.45201 | 73.7081 | 126.2132 | 189.678
1.5 T | 2.448757 | 5.127218 | 11.14053 | 17.69916 | 23.08946 | 33.2946 | 41.55719 | 50.36291 | 59.66908 | 69.32777 | 79.3904 | 136.08
1.55 T | 2.567196 | 5.369927 | 11.71927 | 18.55839 | 24.33197
1.6 T | 2.673337 | 5.574872

## 直流BH曲线
Nominal | Jmax [T] | Bmax [T]
10.0 | 0.02833216 | 0.02834479
20.0 | 0.0744941 | 0.07451911
30.0 | 0.1531509 | 0.1531885
40.0 | 0.2742723 | 0.2743225
50.0 | 0.4187358 | 0.4187987
60.0 | 0.5611723 | 0.5612478
70.0 | 0.6786688 | 0.6787569
80.0 | 0.7724561 | 0.7725568
90.0 | 0.846097 | 0.8462101
100.0 | 0.9017736 | 0.9018984
110.0 | 0.9542546 | 0.954393
120.0 | 0.9927427 | 0.9928934
130.0 | 1.025817 | 1.02598
140.0 | 1.05372 | 1.053896
150.0 | 1.07732 | 1.077509
160.0 | 1.09801 | 1.098211
170.0 | 1.117763 | 1.117978
180.0 | 1.132656 | 1.132883
190.0 | 1.147869 | 1.148109
200.0 | 1.160372 | 1.160625
300.0 | 1.241925 | 1.242305
400.0 | 1.284297 | 1.284802
500.0 | 1.312101 | 1.312734
600.0 | 1.343526 | 1.344358
700.0 | 1.354954 | 1.355886
800.0 | 1.363243 | 1.364259
900.0 | 1.375731 | 1.376881
1000.0 | 1.395288 | 1.396679
1500.0 | 1.436449 | 1.438487
2000.0 | 1.471028 | 1.473809
2500.0 | 1.492804 | 1.496097
3000.0 | 1.51718 | 1.521096
4000.0 | 1.558326 | 1.56346
5000.0 | 1.594409 | 1.60076
6000.0 | 1.628611 | 1.636241
7000.0 | 1.660816 | 1.669795
8000.0 | 1.685689 | 1.695822
9000.0 | 1.712899 | 1.724376
10000.0 | 1.735067 | 1.747736
12000.0 | 1.773728 | 12060.83
14000.0 | 1.805917 | 14034.41
16000.0 | 1.833353 | 16066.95
18000.0 | 1.854691 | 18105.3
20000.0 | 1.871711 | 20119.01
22000.0 | 1.884804 | 22116.17
24000.0 | 1.894368 | 24104.45
26000.0 | 1.902769 | 26151.76
28000.0 | 1.908847 | 28114.46
30000.0 | 1.914466 | 30118.93
35000.0 | 1.925121 | 35284.05
40000.0 | 1.93089 | 40077.48
45000.0 | 1.936706 | 45049.13
50000.0 | 1.941152 | 50059.46
55000.0 | 1.944356 | 55046.52
60000.0 | 1.947281 | 60046.25
65000.0 | 1.949996 | 64983.61
70000.0 | 1.951711 | 70029.18
75000.0 | 1.953649 | 75103.62
80000.0 | 1.956197 | 79961.75
85000.0 | 1.958269 | 84896.85
90000.0 | 1.958957 | 89895.89

## 交流BH曲线
| 50Hz |  | 60Hz |  | 100Hz |  | 200Hz |  | 400Hz |  | 600Hz |  | 800Hz |  | 1000Hz |  | 1500Hz |  | 2000Hz |  | 2500Hz |  | 4000Hz |  | 5000Hz |  | 8000Hz |  | 10000Hz
Nominal | Jmax [T] | Bmax [T] | Jmax [T] | Bmax [T] | Jmax [T] | Bmax [T] | Jmax [T] | Bmax [T] | Jmax [T] | Bmax [T] | Jmax [T] | Bmax [T] | Jmax [T] | Bmax [T] | Jmax [T] | Bmax [T] | Jmax [T] | Bmax [T] | Jmax [T] | Bmax [T] | Jmax [T] | Bmax [T] | Jmax [T] | Bmax [T] | Jmax [T] | Bmax [T] | Jmax [T] | Bmax [T] | Jmax [T] | Bmax [T]
10.0 A/m | 0.02544062 | 0.02545316 | 0.02696885 | 0.02698138 | 0.02680583 | 0.02681836 | 0.01659105 | 0.01660359 | 0.02118212 | 0.02119466 | 0.01655381 | 0.01656635 | 0.01580746 | 0.01582 | 0.01718824 | 0.01720075 | 0.01666251 | 0.016675 | 0.02264252 | 0.02265492 | 0.01462405 | 0.01463648 | 0.01434178 | 0.01435408 | 0.02118969 | 0.02120165 | 0.01521117 | 0.01522292 | 0.01231817 | 0.01232984
20.0 A/m | 0.06953381 | 0.0695589 | 0.07185108 | 0.07187613 | 0.07158721 | 0.0716123 | 0.048483 | 0.04850812 | 0.06891184 | 0.06893687 | 0.05002003 | 0.05004506 | 0.04906305 | 0.04908804 | 0.04718293 | 0.04720786 | 0.04295101 | 0.04297587 | 0.0561952 | 0.05621973 | 0.04241239 | 0.04243698 | 0.03926764 | 0.03929156 | 0.05110932 | 0.05113227 | 0.03770315 | 0.03772571 | 0.03015718 | 0.03017954
30.0 A/m | 0.1424839 | 0.1425215 | 0.1405851 | 0.1406227 | 0.1472441 | 0.1472817 | 0.1017042 | 0.1017419 | 0.1320833 | 0.1321207 | 0.09784506 | 0.09788241 | 0.1049422 | 0.1049794 | 0.09534632 | 0.09538342 | 0.08418528 | 0.0842221 | 0.1013775 | 0.1014134 | 0.08115323 | 0.0811893 | 0.07454263 | 0.07457778 | 0.08443567 | 0.08446885 | 0.06105614 | 0.06108878 | 0.04907886 | 0.04911156
40.0 A/m | 0.2544715 | 0.2545217 | 0.2596793 | 0.2597295 | 0.2529887 | 0.2530387 | 0.1841805 | 0.1842305 | 0.2264941 | 0.2265435 | 0.1871897 | 0.1872388 | 0.1778381 | 0.1778869 | 0.1687984 | 0.1688469 | 0.1469139 | 0.1469619 | 0.1586158 | 0.1586624 | 0.128182 | 0.1282288 | 0.1119719 | 0.1120173 | 0.1276295 | 0.1276722 | 0.09231568 | 0.09235733 | 0.07534593 | 0.07538822
50.0 A/m | 0.3880173 | 0.38808 | 0.4059112 | 0.4059737 | 0.4037373 | 0.4037997 | 0.3454263 | 0.3454883 | 0.3636226 | 0.3636839 | 0.3071165 | 0.3071769 | 0.2872148 | 0.2872745 | 0.2707491 | 0.2708081 | 0.2371148 | 0.2371729 | 0.2304808 | 0.2305372 | 0.2004033 | 0.2004594 | 0.165012 | 0.1650664 | 0.175291 | 0.1753418 | 0.1292052 | 0.1292551 | 0.1069681 | 0.1070185
60.0 A/m | 0.5446006 | 0.5446757 | 0.5496663 | 0.5497414 | 0.5492259 | 0.5493007 | 0.5164993 | 0.5165736 | 0.5090423 | 0.5091148 | 0.4706701 | 0.4707416 | 0.4458664 | 0.4459367 | 0.4197222 | 0.4197914 | 0.3639392 | 0.3640063 | 0.3416906 | 0.3417548 | 0.3213879 | 0.3214508 | 0.2322679 | 0.2323299 | 0.2307132 | 0.2307715 | 0.1755928 | 0.1756494 | 0.1493248 | 0.1493808
70.0 A/m | 0.6687863 | 0.6688738 | 0.6712279 | 0.6713153 | 0.6702523 | 0.6703396 | 0.6507801 | 0.6508661 | 0.640759 | 0.640844 | 0.6138338 | 0.6139166 | 0.5936625 | 0.5937439 | 0.5651741 | 0.5652537 | 0.5001204 | 0.5001969 | 0.4451963 | 0.4452695 | 0.4139499 | 0.4140214 | 0.3245496 | 0.3246171 | 0.2947237 | 0.2947889 | 0.2173317 | 0.2173956 | 0.1824824 | 0.1825461
80.0 A/m | 0.7658729 | 0.7659731 | 0.7668687 | 0.7669688 | 0.7662535 | 0.7663533 | 0.757634 | 0.7577332 | 0.7459914 | 0.7460889 | 0.7284807 | 0.7285759 | 0.7108487 | 0.7109421 | 0.6914811 | 0.6915727 | 0.6238971 | 0.6239835 | 0.5790677 | 0.5791513 | 0.5275123 | 0.5275926 | 0.4052318 | 0.4053058 | 0.3672565 | 0.3673294 | 0.2671835 | 0.2672539 | 0.2238042 | 0.2238747
90.0 A/m | 0.8414202 | 0.8415328 | 0.8417867 | 0.8418994 | 0.8413114 | 0.8414236 | 0.8366187 | 0.8367303 | 0.8283596 | 0.8284694 | 0.8175285 | 0.8176365 | 0.8032206 | 0.8033264 | 0.7887616 | 0.7888655 | 0.7449108 | 0.7450098 | 0.6948818 | 0.6949761 | 0.6327156 | 0.6328049 | 0.4883679 | 0.4884481 | 0.4436492 | 0.4437294 | 0.3243016 | 0.3243783 | 0.2695287 | 0.2696046
100.0 A/m | 0.9009265 | 0.9010518 | 0.9016668 | 0.9017921 | 0.9014661 | 0.901591 | 0.8980131 | 0.8981372 | 0.8924032 | 0.8925254 | 0.8871841 | 0.887305 | 0.8786272 | 0.8787462 | 0.8653781 | 0.8654946 | 0.8398565 | 0.8399691 | 0.7931635 | 0.7932701 | 0.739792 | 0.7398926 | 0.5763153 | 0.5764017 | 0.5225042 | 0.522592 | 0.3840921 | 0.3841747 | 0.3222861 | 0.322368
110.0 A/m | 0.9490435 | 0.9491814 | 0.94937 | 0.9495077 | 0.9499249 | 0.9500624 | 0.9478969 | 0.9480338 | 0.9430384 | 0.9431734 | 0.9362639 | 0.9363966 | 0.9342866 | 0.934419 | 0.9254199 | 0.9255498 | 0.9006688 | 0.9007936 | 0.8680247 | 0.868144 | 0.839802 | 0.8399171 | 0.6619362 | 0.662029 | 0.6058507 | 0.6059468 | 0.4447572 | 0.4448454 | 0.3764367 | 0.3765242
120.0 A/m | 0.9887944 | 0.9889449 | 0.9888236 | 0.9889739 | 0.9895764 | 0.9897263 | 0.9883229 | 0.9884724 | 0.9850816 | 0.9852291 | 0.9829214 | 0.9830678 | 0.9777429 | 0.9778879 | 0.9695025 | 0.9696447 | 0.952182 | 0.9523196 | 0.9262296 | 0.9263614 | 0.9083061 | 0.9084345 | 0.7522522 | 0.7523526 | 0.6945509 | 0.6946572 | 0.5107789 | 0.5108733 | 0.4320475 | 0.4321393
130.0 A/m | 1.02179 | 1.021953 | 1.022332 | 1.022495 | 1.022695 | 1.022858 | 1.020942 | 1.021104 | 1.019765 | 1.019925 | 1.016103 | 1.016262 | 1.013388 | 1.013545 | 1.007505 | 1.00766 | 0.992866 | 0.9930161 | 0.9808941 | 0.9810411 | 0.9614695 | 0.9616114 | 0.8353368 | 0.8354465 | 0.7792315 | 0.7793492
140.0 A/m | 1.049634 | 1.04981 | 1.050072 | 1.050248 | 1.050361 | 1.050536 | 1.049157 | 1.049331 | 1.048695 | 1.048868 | 1.047323 | 1.047495 | 1.04491 | 1.04508 | 1.039739 | 1.039908 | 1.027752 | 1.027916 | 1.013877 | 1.014035 | 0.9991944 | 0.999348 | 0.9111229 | 0.9112439 | 0.8564734 | 0.8566042
150.0 A/m | 1.073734 | 1.073923 | 1.073835 | 1.074023 | 1.074471 | 1.074659 | 1.072321 | 1.072507 | 1.073103 | 1.073288 | 1.073708 | 1.073893 | 1.071258 | 1.071442 | 1.06711 | 1.067291 | 1.058466 | 1.058643 | 1.048403 | 1.048576 | 1.038691 | 1.03886 | 0.9771858 | 0.9773181 | 0.9204875 | 0.9206325
160.0 A/m | 1.094344 | 1.094545 | 1.094525 | 1.094725 | 1.095461 | 1.095662 | 1.096111 | 1.096312 | 1.094503 | 1.094701 | 1.092995 | 1.093192 | 1.092131 | 1.092327 | 1.088715 | 1.088908 | 1.08242 | 1.082609 | 1.076419 | 1.076605 | 1.066328 | 1.066509 | 1.031145 | 1.031294
170.0 A/m | 1.112478 | 1.112692 | 1.112714 | 1.112927 | 1.113698 | 1.113911 | 1.112916 | 1.113128 | 1.11268 | 1.11289 | 1.110757 | 1.110965 | 1.110515 | 1.110722 | 1.108936 | 1.109142 | 1.102544 | 1.102746 | 1.097462 | 1.09766 | 1.090627 | 1.090822 | 1.070727 | 1.070892
180.0 A/m | 1.128556 | 1.128781 | 1.128849 | 1.129075 | 1.129309 | 1.129534 | 1.129637 | 1.129863 | 1.1291 | 1.129323 | 1.127427 | 1.127648 | 1.12748 | 1.1277 | 1.12743 | 1.12765 | 1.119978 | 1.120192 | 1.116304 | 1.116515 | 1.109018 | 1.109224 | 1.098267 | 1.098447
190.0 A/m | 1.1428 | 1.143039 | 1.14286 | 1.143098 | 1.143275 | 1.143513 | 1.143655 | 1.143893 | 1.143651 | 1.143887 | 1.143208 | 1.143442 | 1.142596 | 1.14283 | 1.141612 | 1.141844 | 1.138313 | 1.138542 | 1.13452 | 1.134746 | 1.129661 | 1.129882 | 1.121106 | 1.121301
200.0 A/m | 1.155652 | 1.155903 | 1.155819 | 1.15607 | 1.15606 | 1.156311 | 1.157076 | 1.157327 | 1.155795 | 1.156043 | 1.155461 | 1.155707 | 1.155962 | 1.156209 | 1.15355 | 1.153793 | 1.152595 | 1.152836 | 1.148717 | 1.148955 | 1.146661 | 1.146895 | 1.139228 | 1.139439
300.0 A/m | 1.236639 | 1.237016 | 1.236626 | 1.237003 | 1.236207 | 1.236582 | 1.236629 | 1.237004 | 1.23708 | 1.237454 | 1.237383 | 1.237757 | 1.238899 | 1.239274 | 1.23754 | 1.237911 | 1.237692 | 1.238062 | 1.238188 | 1.238555 | 1.237633 | 1.237997
400.0 A/m | 1.279309 | 1.279812 | 1.279372 | 1.279875 | 1.279659 | 1.280163 | 1.27981 | 1.280315 | 1.279542 | 1.280044 | 1.280107 | 1.280609 | 1.279935 | 1.280436 | 1.279947 | 1.280446 | 1.279795 | 1.280291 | 1.280981 | 1.281474 | 1.280806 | 1.281297
500.0 A/m | 1.307003 | 1.307632 | 1.307101 | 1.30773 | 1.306075 | 1.306698 | 1.306042 | 1.306664 | 1.307784 | 1.308417 | 1.307175 | 1.307801 | 1.307137 | 1.307763 | 1.307315 | 1.307941 | 1.307796 | 1.308423 | 1.309072 | 1.309694 | 1.308786 | 1.309407
600.0 A/m | 1.327871 | 1.328626 | 1.327744 | 1.3285 | 1.328079 | 1.328837 | 1.326671 | 1.32742 | 1.327102 | 1.327855 | 1.327566 | 1.328318 | 1.326792 | 1.327538 | 1.327518 | 1.328269 | 1.327735 | 1.328487 | 1.329556 | 1.330306 | 1.329084 | 1.329832
700.0 A/m | 1.343936 | 1.344816 | 1.343901 | 1.34478 | 1.343626 | 1.344504 | 1.34413 | 1.345015 | 1.343282 | 1.34416 | 1.342807 | 1.343679 | 1.343988 | 1.34487 | 1.343117 | 1.343989 | 1.343524 | 1.3444 | 1.345638 | 1.346514 | 1.345241 | 1.346114
800.0 A/m | 1.357492 | 1.358496 | 1.357462 | 1.358467 | 1.357758 | 1.358765 | 1.35744 | 1.358447 | 1.356889 | 1.357891 | 1.356956 | 1.357958 | 1.35735 | 1.358357 | 1.3569 | 1.3579 | 1.357235 | 1.358238 | 1.360103 | 1.36111 | 1.358945 | 1.359944
900.0 A/m | 1.369523 | 1.370654 | 1.369625 | 1.370759 | 1.369461 | 1.370593 | 1.36946 | 1.370596 | 1.369338 | 1.370473 | 1.368855 | 1.369982 | 1.369095 | 1.370226 | 1.368413 | 1.369537 | 1.369081 | 1.370213 | 1.371597 | 1.372728 | 1.370703 | 1.371827
1000.0 A/m | 1.380183 | 1.38144 | 1.380165 | 1.381423 | 1.379945 | 1.3812 | 1.37915 | 1.3804 | 1.379049 | 1.380301 | 1.379297 | 1.380551 | 1.379268 | 1.380519 | 1.379193 | 1.380446 | 1.379811 | 1.381071 | 1.381695 | 1.382945 | 1.381452 | 1.382702
1500.0 A/m | 1.421901 | 1.423783 | 1.421376 | 1.423252 | 1.421788 | 1.423672 | 1.420561 | 1.422434 | 1.420969 | 1.422857 | 1.42078 | 1.42266 | 1.42104 | 1.422926 | 1.421408 | 1.423299 | 1.420336 | 1.422209
2000.0 A/m | 1.453936 | 1.456441 | 1.454392 | 1.456905 | 1.453625 | 1.456123 | 1.453239 | 1.455755 | 1.452605 | 1.455116 | 1.453287 | 1.455804 | 1.453267 | 1.455782 | 1.452889 | 1.4554 | 1.452944 | 1.455455
2500.0 A/m | 1.481835 | 1.484976 | 1.481326 | 1.484456 | 1.481581 | 1.484721 | 1.4804 | 1.483536 | 1.48096 | 1.48411 | 1.48038 | 1.48352 | 1.480791 | 1.483942 | 1.480107 | 1.483239 | 1.480764 | 1.483912
3000.0 A/m | 1.506484 | 1.510255 | 1.506174 | 1.509937 | 1.506264 | 1.510032 | 1.503731 | 1.507465 | 1.503964 | 1.507708 | 1.505098 | 1.508875 | 1.504748 | 1.508513 | 1.505341 | 1.509119 | 1.504906 | 1.508675
4000.0 A/m | 1.549564 | 1.554588 | 1.549738 | 1.55477 | 1.548887 | 1.553893 | 1.547001 | 1.552018 | 1.547862 | 1.552904 | 1.548127 | 1.553167 | 1.546999 | 1.552002 | 1.547909 | 1.552932
5000.0 A/m | 1.587106 | 1.593385 | 1.587158 | 1.59344 | 1.586906 | 1.593182
6000.0 A/m | 1.621048 | 1.628598 | 1.620636 | 1.628167 | 1.620089 | 1.627603
7000.0 A/m | 1.651926 | 1.660748 | 1.651471 | 1.660278 | 1.651816 | 1.660638
8000.0 A/m | 1.679274 | 1.689342 | 1.678588 | 1.688627 | 1.677538 | 1.687528
9000.0 A/m | 1.704114 | 1.715421 | 1.704499 | 1.715834 | 1.703014 | 1.714265
10000.0 A/m | 1.727262 | 1.739819 | 1.726833 | 1.739365 | 1.725294 | 1.737744
12000.0 A/m | 1.769229 | 1.784367 | 1.768384 | 1.783475 | 1.767324 | 1.782348
14000.0 A/m | 1.802141 | 1.819736 | 1.800222 | 1.817645 | 1.80178 | 1.819338
16000.0 A/m | 1.831248 | 1.851428 | 1.830068 | 1.85011 | 1.828536 | 1.848471
18000.0 A/m | 1.852592 | 1.875139 | 1.851899 | 1.874317 | 1.852357 | 1.874852
20000.0 A/m | 1.86955 | 1.894441 | 1.87164 | 1.896837 | 1.871542 | 1.896696
22000.0 A/m | 1.884611 | 1.912195 | 1.885422 | 1.913195 | 1.884245 | 1.911766
24000.0 A/m | 1.894101 | 1.92401 | 1.895348 | 1.925634 | 1.895145 | 1.925343
26000.0 A/m | 1.902504 | 1.935218 | 1.902504 | 1.93527 | 1.902469 | 1.935199
28000.0 A/m | 1.907606 | 1.942647

## 力学性能
屈服强度σs | 抗拉强度σb | 断后伸长率 | 硬度HV1
480MPa | 550MPa | 5.14% | 205.04