## BP曲线
| 50Hz | 100Hz | 200Hz | 300Hz | 400Hz | 500Hz | 600Hz | 700Hz | 800Hz | 900Hz | 1000Hz | 1500Hz | 2000Hz | 2500Hz | 3000Hz | 4000Hz | 5000Hz | 6000Hz | 7000Hz | 8000Hz | 10000Hz
0.1 T | 0.01464959 | 0.03069767 | 0.07092016 | 0.1103496 | 0.1529077 | 0.2130773 | 0.2505674 | 0.3285216 | 0.3938852 | 0.4621322 | 0.5350471 | 0.9438941 | 1.388762 | 1.897585 | 2.571633 | 3.990431 | 5.802638 | 7.773792 | 9.963792 | 12.62936 | 17.44426
0.15 T | 0.03343643 | 0.06998955 | 0.1625544 | 0.2550042 | 0.3625342 | 0.4830923 | 0.5814723 | 0.741955 | 0.8864914 | 1.037489 | 1.1988 | 2.096104 | 3.127325 | 4.258715 | 5.736079 | 8.870701 | 12.53843 | 16.64097 | 21.28669 | 26.59017 | 37.65503
0.2 T | 0.05763776 | 0.1219585 | 0.278207 | 0.4497732 | 0.6264009 | 0.8386626 | 1.02657 | 1.288866 | 1.539225 | 1.802715 | 2.07588 | 3.645812 | 5.44532 | 7.468889 | 9.88416 | 15.2048 | 21.29104 | 28.66562 | 36.20037 | 45.26923 | 63.49815
0.25 T | 0.08687383 | 0.1838201 | 0.4185049 | 0.6746671 | 0.951944 | 1.265774 | 1.568953 | 1.949109 | 2.326138 | 2.723699 | 3.148877 | 5.511865 | 8.269793 | 11.3558 | 14.96393 | 23.11729 | 32.22541 | 42.6528 | 54.08273 | 67.34988 | 93.96307
0.3 T | 0.1203488 | 0.2551945 | 0.5766857 | 0.9317926 | 1.325371 | 1.754484 | 2.19618 | 2.707474 | 3.230383 | 3.794944 | 4.369744 | 7.663202 | 11.43925 | 15.87928 | 20.88884 | 32.166 | 44.84304 | 59.43102 | 75.3379 | 92.86089 | 130.4955
0.35 T | 0.1570705 | 0.3341714 | 0.7536877 | 1.218995 | 1.735467 | 2.300464 | 2.898819 | 3.563987 | 4.254418 | 4.98579 | 5.744773 | 10.08428 | 15.13019 | 20.96304 | 27.5699 | 42.57472 | 59.19394 | 77.94285 | 98.96617 | 121.5711
0.4 T | 0.1961264 | 0.4194851 | 0.9430618 | 1.532457 | 2.185734 | 2.898436 | 3.661355 | 4.494104 | 5.369076 | 6.296768 | 7.263222 | 12.77771 | 19.21491 | 26.59047 | 34.93368 | 54.113 | 75.03271 | 98.67155 | 125.2739 | 153.8339
0.45 T | 0.2385564 | 0.511764 | 1.148766 | 1.870101 | 2.673481 | 3.544981 | 4.496393 | 5.508627 | 6.586141 | 7.722513 | 8.903304 | 15.6984 | 23.68149 | 32.71184 | 42.87827 | 66.75392 | 92.13933 | 121.6414 | 154.1562
0.5 T | 0.28407 | 0.609176 | 1.370512 | 2.23308 | 3.192231 | 4.253343 | 5.385995 | 6.605219 | 7.892255 | 9.249444 | 10.69072 | 18.84715 | 28.53597 | 39.3789 | 51.64516 | 80.50328 | 110.9385 | 146.547 | 185.7535
0.55 T | 0.3321528 | 0.7130948 | 1.604802 | 2.619664 | 3.755089 | 5.004816 | 6.336924 | 7.77828 | 9.300387 | 10.91545 | 12.60459 | 22.19967 | 33.68056 | 46.53188 | 61.03341 | 95.51758 | 131.3752
0.6 T | 0.383184 | 0.8230824 | 1.851471 | 3.027967 | 4.34718 | 5.802846 | 7.349214 | 9.00972 | 10.76967 | 12.676 | 14.63062 | 25.82714 | 39.18236 | 54.24168 | 71.12691 | 111.8287 | 153.1402
0.65 T | 0.4362481 | 0.9393543 | 2.113565 | 3.463141 | 4.980172 | 6.645416 | 8.421677 | 10.34189 | 12.36689 | 14.54266 | 16.79778 | 29.52981 | 45.07272 | 62.41678 | 81.88455 | 129.2487 | 176.6615
0.7 T | 0.4931805 | 1.061536 | 2.38905 | 3.91862 | 5.636876 | 7.529088 | 9.553748 | 11.73273 | 14.05213 | 16.50479 | 19.08636 | 33.63452 | 51.2958 | 71.13679 | 93.39377 | 148.0856 | 201.8357
0.75 T | 0.5530494 | 1.190031 | 2.670731 | 4.397407 | 6.326874 | 8.453583 | 10.75704 | 13.18555 | 15.80311 | 18.44309 | 21.3257 | 37.95343 | 57.93113 | 80.33796 | 105.6632 | 168.2405 | 228.7713
0.8 T | 0.6162853 | 1.326605 | 2.980669 | 4.904464 | 7.06343 | 9.44642 | 12.01672 | 14.6248 | 17.52804 | 20.64978 | 23.88211 | 42.51397 | 65.00183 | 90.19896 | 118.6923 | 189.8011 | 257.6064
0.85 T | 0.6831631 | 1.471231 | 3.300432 | 5.432577 | 7.778401 | 10.3831 | 13.20963 | 16.26869 | 19.50082 | 22.95528 | 26.56885 | 47.30989 | 72.42339 | 100.6618 | 132.4798 | 212.9074
0.9 T | 0.7539513 | 1.623422 | 3.628031 | 5.967873 | 8.597345 | 11.48712 | 14.6054 | 17.99396 | 21.56877 | 25.39651 | 29.40251 | 52.40374 | 80.25059 | 111.5575 | 147.2343 | 237.7704
0.95 T | 0.8299221 | 1.786557 | 3.996238 | 6.572279 | 9.462815 | 12.65328 | 16.08876 | 19.814 | 23.76736 | 27.98271 | 32.39713 | 57.8003 | 88.70337 | 123.4078 | 163.0168 | 264.361
1.0 T | 0.9114204 | 1.961602 | 4.388097 | 7.218707 | 10.39068 | 13.89366 | 17.68071 | 21.75416 | 26.10392 | 30.70837 | 35.58603 | 63.4687 | 97.45002 | 135.9232 | 179.8102 | 292.9552
1.05 T | 0.999214 | 2.150904 | 4.808422 | 7.905869 | 11.38157 | 15.23041 | 19.37792 | 23.843 | 28.58024 | 33.63408 | 38.98214 | 69.59257 | 107.0323 | 149.3409 | 197.7307
1.1 T | 1.0948 | 2.356519 | 5.269936 | 8.662807 | 12.45979 | 16.66974 | 21.20272 | 26.07525 | 31.27371 | 36.802 | 42.63704 | 76.15219 | 117.2469 | 163.8348 | 217.1867
1.15 T | 1.199921 | 2.582102 | 5.774488 | 9.488341 | 13.64108 | 18.25576 | 23.2001 | 28.54511 | 34.19455 | 40.24815 | 46.61519 | 83.26479 | 128.3792 | 179.4181 | 238.298
1.2 T | 1.316822 | 2.834037 | 6.32955 | 10.40792 | 14.95361 | 20.00034 | 25.4219 | 31.25843 | 37.45512 | 44.05046 | 51.03302 | 91.09181 | 140.3604 | 196.5718 | 261.2434
1.25 T | 1.448382 | 3.117511 | 6.975278 | 11.43702 | 16.42495 | 21.99101 | 27.91934 | 34.33355 | 41.1128 | 48.34709 | 56.01444 | 99.85173 | 153.8143
1.3 T | 1.596828 | 3.434543 | 7.694573 | 12.61304 | 18.10301 | 24.2519 | 30.80709 | 37.84327 | 45.29851 | 53.26259 | 61.67174 | 109.8673 | 169.2635
1.35 T | 1.76432 | 3.791548 | 8.510676 | 13.94206 | 20.00864 | 26.86379 | 34.09849 | 41.89669 | 50.13873 | 58.96578 | 68.25619 | 121.531 | 187.5307
1.4 T | 1.939781 | 4.175833 | 9.36222 | 15.3485 | 22.05854 | 29.70947 | 37.6862 | 46.29766 | 55.4676 | 65.21304 | 75.53847 | 134.5008 | 208.3495
1.45 T | 2.104477 | 4.519331 | 10.19779 | 16.69738 | 24.00375 | 32.58138 | 41.37093 | 50.8194 | 60.9732 | 71.56262 | 82.91838 | 148.0426 | 231.436
1.5 T | 2.239809 | 4.811283 | 10.91798 | 17.88593 | 25.74853 | 35.34184 | 44.92345 | 55.24485 | 66.0504 | 77.76204 | 90.1467 | 161.2979 | 255.4444
1.55 T | 2.355558 | 5.054521 | 11.53166 | 18.96077 | 27.37461 | 38.01562 | 48.25066 | 59.33832 | 71.18372 | 83.81489 | 96.83196
1.6 T | 2.454314 | 5.296493

## 直流BH曲线
Nominal | Jmax [T] | Bmax [T]
10.0 | 0.02445648 | 0.02446898
20.0 | 0.06415986 | 0.06418488
30.0 | 0.1293259 | 0.1293636
40.0 | 0.2310973 | 0.2311475
50.0 | 0.3678534 | 0.3679162
60.0 | 0.5136549 | 0.5137303
70.0 | 0.6429861 | 0.6430741
80.0 | 0.7518063 | 0.7519068
90.0 | 0.8402267 | 0.8403398
100.0 | 0.9117319 | 0.9118577
110.0 | 0.9684563 | 0.9685946
120.0 | 1.014208 | 1.014359
130.0 | 1.051703 | 1.051866
140.0 | 1.083086 | 1.083262
150.0 | 1.109211 | 1.109399
160.0 | 1.13219 | 1.132391
170.0 | 1.151509 | 1.151723
180.0 | 1.168361 | 1.168587
190.0 | 1.183502 | 1.183741
200.0 | 1.196625 | 1.196876
300.0 | 1.27814 | 1.278516
400.0 | 1.319262 | 1.319765
500.0 | 1.345519 | 1.346147
600.0 | 1.364526 | 1.365281
700.0 | 1.379455 | 1.38033
800.0 | 1.392912 | 1.393916
900.0 | 1.404118 | 1.405247
1000.0 | 1.413868 | 1.415123
1500.0 | 1.453794 | 1.455676
2000.0 | 1.485146 | 1.487661
2500.0 | 1.511355 | 1.514493
3000.0 | 1.534641 | 1.538408
4000.0 | 1.576675 | 1.581696
5000.0 | 1.612904 | 1.619197
6000.0 | 1.644801 | 1.652345
7000.0 | 1.673738 | 1.682528
8000.0 | 1.701181 | 1.711266
9000.0 | 1.724854 | 1.736179
10000.0 | 1.747378 | 1.759979
12000.0 | 1.783605 | 1.798684
14000.0 | 1.815403 | 1.833068
16000.0 | 1.840297 | 1.860444
18000.0 | 1.860976 | 1.883675
20000.0 | 1.87648 | 1.901638
22000.0 | 1.889574 | 1.917269
24000.0 | 1.89968 | 1.929922
26000.0 | 1.907921 | 1.940643
28000.0 | 1.914125 | 1.949448
30000.0 | 1.919519 | 1.957305
35000.0 | 1.929899 | 1.973992
40000.0 | 1.937036 | 1.987445
45000.0 | 1.942071 | 1.998688
50000.0 | 1.946552 | 2.00952
55000.0 | 1.950054 | 2.019211
60000.0 | 1.952157 | 2.027554
65000.0 | 1.955718 | 2.037417
70000.0 | 1.95823 | 2.046178
75000.0 | 1.959686 | 2.053911
80000.0 | 1.961741 | 2.062124
85000.0 | 1.962609 | 2.069352
90000.0 | 1.965497 | 2.078518

## 交流BH曲线
| 50Hz |  | 60Hz |  | 100Hz |  | 200Hz |  | 400Hz |  | 600Hz |  | 800Hz |  | 1000Hz |  | 1500Hz |  | 2000Hz |  | 2500Hz |  | 4000Hz |  | 5000Hz |  | 8000Hz |  | 10000Hz
Nominal | Jmax [T] | Bmax [T] | Jmax [T] | Bmax [T] | Jmax [T] | Bmax [T] | Jmax [T] | Bmax [T] | Jmax [T] | Bmax [T] | Jmax [T] | Bmax [T] | Jmax [T] | Bmax [T] | Jmax [T] | Bmax [T] | Jmax [T] | Bmax [T] | Jmax [T] | Bmax [T] | Jmax [T] | Bmax [T] | Jmax [T] | Bmax [T] | Jmax [T] | Bmax [T] | Jmax [T] | Bmax [T] | Jmax [T] | Bmax [T]
10.0 A/m | 0.02018577 | 0.02019719 | 0.02324459 | 0.02325708 | 0.02321187 | 0.02322439 | 0.00172666 | 0.0183386 | 0.003829239 | 0.01811685 | 0.006947625 | 0.01847964 | 0.010214 | 0.01823471 | 0.01421022 | 0.01818228 | 0.0318711 | 0.02071127 | 0.01750884 | 0.01752109 | 0.0168086 | 0.01682079 | 0.01582195 | 0.01583373 | 0.01508299 | 0.01509456 | 0.01315646 | 0.01316737 | 0.01212744 | 0.012138
20.0 A/m | 0.06183702 | 0.06186211 | 0.06156557 | 0.06159066 | 0.06070238 | 0.06072739 | 0.01878816 | 0.05370319 | 0.03470826 | 0.04851034 | 0.05750294 | 0.04825603 | 0.079527 | 0.04708698 | 0.09907428 | 0.04477973 | 0.2161407 | 0.05106646 | 0.04302999 | 0.04305405 | 0.04198397 | 0.04200764 | 0.03827234 | 0.03829518 | 0.03573039 | 0.03575257 | 0.03009629 | 0.03011684 | 0.02717173 | 0.02719191
30.0 A/m | 0.1250396 | 0.1250773 | 0.1218632 | 0.1219008 | 0.1205791 | 0.1206166 | 0.08975541 | 0.1131844 | 0.1488425 | 0.0956377 | 0.2025621 | 0.08797567 | 0.2995002 | 0.08821225 | 0.3541275 | 0.08239578 | 0.746408 | 0.09192992 | 0.07818326 | 0.07821814 | 0.07067899 | 0.07071372 | 0.06514569 | 0.06517876 | 0.06124605 | 0.06127831 | 0.04789112 | 0.04792072 | 0.04281421 | 0.04284358
40.0 A/m | 0.2210689 | 0.2211189 | 0.2151868 | 0.2152368 | 0.214872 | 0.2149219 | 0.2485222 | 0.190298 | 0.4143291 | 0.1597396 | 0.6040961 | 0.1503555 | 0.9298808 | 0.1550738 | 1.115553 | 0.1451956 | 1.835221 | 0.1431329 | 0.1168107 | 0.1168558 | 0.1086542 | 0.1086994 | 0.09338143 | 0.09342405 | 0.08674759 | 0.08678917 | 0.06817191 | 0.06821031 | 0.06153862 | 0.06157687
50.0 A/m | 0.3562653 | 0.3563277 | 0.3543172 | 0.3543795 | 0.3404983 | 0.3405605 | 0.611108 | 0.3128668 | 1.087617 | 0.2683861 | 1.526584 | 0.2445745 | 2.098327 | 0.2381964 | 2.332968 | 0.2132069 | 3.776642 | 0.2070431 | 0.1698058 | 0.1698607 | 0.1544166 | 0.1544705 | 0.1276607 | 0.1277123 | 0.1171468 | 0.1171969 | 0.09125952 | 0.09130593 | 0.08098394 | 0.0810293
60.0 A/m | 0.5017354 | 0.5018101 | 0.499762 | 0.4998366 | 0.4902856 | 0.4903599 | 1.204964 | 0.465703 | 2.354467 | 0.4188706 | 3.19175 | 0.3702862 | 4.026825 | 0.3408363 | 4.614053 | 0.3098816 | 6.815008 | 0.2834719 | 0.2412461 | 0.2413082 | 0.2229421 | 0.2230035 | 0.1747111 | 0.1747701 | 0.1570105 | 0.1570683 | 0.1172596 | 0.1173136 | 0.1062092 | 0.1062619
70.0 A/m | 0.6368333 | 0.6369206 | 0.6349411 | 0.6350282 | 0.6315378 | 0.6316242 | 1.94406 | 0.621159 | 3.967266 | 0.5695296 | 5.649033 | 0.5159085 | 7.052666 | 0.4697841 | 8.146687 | 0.4283448 | 11.21505 | 0.3732483 | 0.3120046 | 0.3120748 | 0.2798365 | 0.2799054 | 0.2171653 | 0.2172316 | 0.194228 | 0.1942932 | 0.1471967 | 0.1472577 | 0.1294203 | 0.1294805
80.0 A/m | 0.7478294 | 0.7479292 | 0.7482635 | 0.7483632 | 0.7439331 | 0.744032 | 2.599996 | 0.7409837 | 5.730331 | 0.7103922 | 8.563232 | 0.6585345 | 10.90249 | 0.6059042 | 12.82055 | 0.5572606 | 16.85577 | 0.4700724 | 0.3930525 | 0.3931297 | 0.3536795 | 0.3537555 | 0.2678744 | 0.2679475 | 0.237393 | 0.2374645 | 0.1777678 | 0.177836 | 0.1560715 | 0.156138
90.0 A/m | 0.8376175 | 0.83773 | 0.8374592 | 0.8375713 | 0.8361406 | 0.8362522 | 3.190324 | 0.8362125 | 7.209673 | 0.8137455 | 11.32169 | 0.7762332 | 15.05891 | 0.7310982 | 18.07273 | 0.6799911 | 24.73027 | 0.5859101 | 0.4921551 | 0.4922398 | 0.4329455 | 0.4330279 | 0.3245585 | 0.324637 | 0.2870327 | 0.2871104 | 0.2114532 | 0.2115275 | 0.1843061 | 0.1843785
100.0 A/m | 0.9089421 | 0.9090672 | 0.9088742 | 0.9089989 | 0.9082189 | 0.9083431 | 3.679174 | 0.9097163 | 8.430435 | 0.8934494 | 13.84092 | 0.8756965 | 19.40542 | 0.8499502 | 24.7163 | 0.8178077 | 34.66635 | 0.7137271 | 0.5910453 | 0.5911372 | 0.5191987 | 0.5192877 | 0.3844715 | 0.3845557 | 0.3396319 | 0.3397156 | 0.2486789 | 0.2487594 | 0.2150163 | 0.2150948
110.0 A/m | 0.9656022 | 0.9657398 | 0.9659185 | 0.9660559 | 0.9655011 | 0.9656379 | 4.107882 | 0.9674964 | 9.500738 | 0.9554515 | 15.79993 | 0.9433112 | 22.55594 | 0.9252999 | 29.0915 | 0.8965898 | 43.5354 | 0.8120371 | 0.6948516 | 0.6949525 | 0.6095119 | 0.6096081 | 0.4482803 | 0.4483678 | 0.397236 | 0.397326 | 0.2883564 | 0.2884424 | 0.2501058 | 0.2501902
120.0 A/m | 1.012025 | 1.012175 | 1.0124 | 1.01255 | 1.012469 | 1.012619 | 4.488557 | 1.014715 | 10.43016 | 1.005323 | 17.31809 | 0.9918488 | 25.09885 | 0.9813494 | 33.03639 | 0.9621816 | 51.94429 | 0.8964146 | 0.802203 | 0.8023147 | 0.7020936 | 0.7021976 | 0.5072804 | 0.5073721 | 0.4562203 | 0.4563165 | 0.3303919 | 0.3304816 | 0.2844847 | 0.2845743
130.0 A/m | 1.049362 | 1.049524 | 1.050374 | 1.050537 | 1.050211 | 1.050373 | 4.80453 | 1.052159 | 11.22184 | 1.045523 | 18.77618 | 1.035924 | 27.41535 | 1.028969 | 36.45773 | 1.015086 | 59.93737 | 0.9698536 | 0.8858619 | 0.8859854 | 0.7908042 | 0.7909173 | 0.573671 | 0.573767 | 0.5181059 | 0.5182079 | 0.3747997 | 0.3748947 | 0.3218883 | 0.3219829
140.0 A/m | 1.080802 | 1.080978 | 1.08113 | 1.081305 | 1.08188 | 1.082054 | 5.09265 | 1.083839 | 11.91228 | 1.078422 | 20.01661 | 1.071157 | 29.1082 | 1.06217 | 39.3191 | 1.056835 | 66.69217 | 1.027163 | 0.9676862 | 0.9678245 | 0.8725443 | 0.8726663 | 0.6391581 | 0.6392581 | 0.5802995 | 0.580408 | 0.4205289 | 0.4206289 | 0.3598153 | 0.3599128
150.0 A/m | 1.107236 | 1.107424 | 1.107819 | 1.108007 | 1.108075 | 1.108262 | 5.332909 | 1.109134 | 12.55658 | 1.107661 | 21.15544 | 1.10172 | 30.97529 | 1.096723 | 41.86509 | 1.091651 | 71.3783 | 1.064649 | 1.031027 | 1.031182 | 0.9507166 | 0.9508516 | 0.701664 | 0.7017672 | 0.6413929 | 0.6415067 | 0.4685586 | 0.4686636 | 0.4007455 | 0.4008482
160.0 A/m | 1.129624 | 1.129825 | 1.130334 | 1.130535 | 1.130838 | 1.131038 | 5.559806 | 1.132327 | 13.07924 | 1.130018 | 22.06896 | 1.125233 | 32.41535 | 1.122248 | 43.84051 | 1.117491 | 76.37184 | 1.102257 | 1.069795 | 1.069963 | 1.01647 | 1.016619 | 0.7593788 | 0.7594837 | 0.7011109 | 0.7012302 | 0.5142541 | 0.514362 | 0.4430365 | 0.4431436
170.0 A/m | 1.149042 | 1.149255 | 1.149407 | 1.14962 | 1.149507 | 1.14972 | 5.759469 | 1.151544 | 13.55484 | 1.149998 | 22.93967 | 1.146639 | 33.61455 | 1.142499 | 45.74513 | 1.141334 | 79.80892 | 1.126849 | 1.102872 | 1.103053 | 1.069974 | 1.07014 | 0.8136552 | 0.8137638 | 0.758903 | 0.7590293 | 0.5611585 | 0.561271 | 0.449521 | 0.4496291
180.0 A/m | 1.165772 | 1.165998 | 1.166304 | 1.16653 | 1.16679 | 1.167015 | 5.942467 | 1.168401 | 13.98657 | 1.167189 | 23.68467 | 1.164481 | 34.8872 | 1.162832 | 47.17156 | 1.158534 | 82.94117 | 1.148486 | 1.13645 | 1.136649 | 1.111947 | 1.11213 | 0.8664072 | 0.8665198 | 0.8126228 | 0.8127564 |  |  | 0.449628 | 0.449736
190.0 A/m | 1.180644 | 1.180882 | 1.18102 | 1.181258 | 1.181571 | 1.181809 | 6.110958 | 1.183268 | 14.38358 | 1.182353 | 24.44662 | 1.181552 | 35.76587 | 1.176938 | 48.68735 | 1.176121 | 86.06435 | 1.16911 | 1.155546 | 1.155758 | 1.142282 | 1.142482 | 0.9188823 | 0.9190003 | 0.8648101 | 0.8649515
200.0 A/m | 1.193689 | 1.19394 | 1.193958 | 1.194208 | 1.194693 | 1.194943 | 6.258084 | 1.196191 | 14.74583 | 1.196038 | 25.05042 | 1.1951 | 36.83593 | 1.192966 | 50.02252 | 1.19118 | 88.56042 | 1.184978 | 1.174021 | 1.174245 | 1.161881 | 1.162094 | 0.9642306 | 0.9643545 | 0.9126731 | 0.9128228
300.0 A/m | 1.274251 | 1.274628 | 1.274801 | 1.275178 | 1.27538 | 1.275758 | 7.279928 | 1.275294 | 17.18453 | 1.276276 | 29.26946 | 1.276881 | 43.03234 | 1.275922 | 58.56865 | 1.27552 | 104.3118 | 1.273567 | 1.27139 | 1.271748 | 1.270842 | 1.271196
400.0 A/m | 1.315551 | 1.316056 | 1.314357 | 1.314858 | 1.315655 | 1.31616 | 7.877783 | 1.315249 | 18.58196 | 1.31604 | 31.58557 | 1.31534 | 46.59569 | 1.316071 | 63.39867 | 1.315838 | 113.2014 | 1.315301 | 1.314221 | 1.314711 | 1.313049 | 1.313533
500.0 A/m | 1.341452 | 1.342083 | 1.341345 | 1.341975 | 1.341103 | 1.341731 | 8.30442 | 1.341637 | 19.51175 | 1.340681 | 33.32519 | 1.341809 | 49.07882 | 1.342065 | 66.80734 | 1.341825 | 119.2492 | 1.341302 | 1.340663 | 1.341281 | 1.339898 | 1.34051
600.0 A/m | 1.360379 | 1.361133 | 1.359845 | 1.360596 | 1.360219 | 1.360972 | 8.629807 | 1.36065 | 20.29436 | 1.360509 | 34.65574 | 1.360901 | 51.04255 | 1.360994 | 69.4642 | 1.360961 | 124.0325 | 1.360563 | 1.360091 | 1.360836 | 1.360049 | 1.360795
700.0 A/m | 1.37555 | 1.376429 | 1.375486 | 1.376365 | 1.375384 | 1.37626 | 8.878376 | 1.375833 | 20.89179 | 1.375924 | 35.73796 | 1.375823 | 52.6089 | 1.37575 | 71.57341 | 1.37557 | 127.8736 | 1.375851 | 1.37525 | 1.37612 | 1.375308 | 1.376181
800.0 A/m | 1.388476 | 1.389481 | 1.388484 | 1.389489 | 1.38802 | 1.38902 | 9.108739 | 1.38891 | 21.44309 | 1.389009 | 36.65167 | 1.388811 | 53.92913 | 1.388762 | 73.48209 | 1.388852 | 131.28 | 1.388723 | 1.388607 | 1.389607 | 1.387308 | 1.388297
900.0 A/m | 1.39957 | 1.4007 | 1.399581 | 1.40071 | 1.399604 | 1.400737 | 9.30058 | 1.399865 | 21.86237 | 1.399832 | 37.46787 | 1.39993 | 55.16837 | 1.400217 | 75.09721 | 1.400162 | 134.3021 | 1.400246 | 1.400201 | 1.401328 | 1.399822 | 1.400951
1000.0 A/m | 1.40949 | 1.410743 | 1.409691 | 1.410947 | 1.409642 | 1.410898 | 9.44393 | 1.409778 | 22.2654 | 1.409927 | 38.17855 | 1.41039 | 56.27315 | 1.410509 | 76.59471 | 1.410184 | 136.9045 | 1.410411 | 1.41092 | 1.412183 | 1.409234 | 1.410481
1500.0 A/m | 1.448992 | 1.450869 | 1.449649 | 1.451538 | 1.449244 | 1.451127 | 10.11616 | 1.450034 | 23.7888 | 1.450374 | 41.10848 | 1.450396 | 60.57404 | 1.450575 | 82.56476 | 1.45051 | 147.5988 | 1.450028
2000.0 A/m | 1.480339 | 1.482853 | 1.480206 | 1.482718 | 1.479792 | 1.482296 | 10.58543 | 1.481946 | 24.89559 | 1.481257 | 43.31186 | 1.4823 | 63.84305 | 1.482219 | 86.89473 | 1.481112 | 156.0644 | 1.482367
2500.0 A/m | 1.506548 | 1.509688 | 1.506629 | 1.509772 | 1.506621 | 1.509766 | 10.90632 | 1.50881 | 25.83361 | 1.50865 | 45.17239 | 1.508985 | 66.48681 | 1.508624 | 90.80966 | 1.508692 | 162.9928 | 1.508646
3000.0 A/m | 1.530335 | 1.53411 | 1.530001 | 1.533767 | 1.529927 | 1.533696 | 11.17846 | 1.531151 | 26.47524 | 1.531422 | 46.76009 | 1.532849 | 69.02594 | 1.532652 | 94.10958 | 1.532857 | 168.5336 | 1.531855
4000.0 A/m | 1.57123 | 1.576252 | 1.571456 | 1.576486 | 1.57115 | 1.576175 | 11.70047 | 1.572586 | 27.63467 | 1.573879 | 49.35202 | 1.573983 | 72.75733 | 1.573213 | 99.88066 | 1.574687
5000.0 A/m | 1.607253 | 1.613532 | 1.607196 | 1.613472 | 1.606591 | 1.612847
6000.0 A/m | 1.638868 | 1.646382 | 1.63937 | 1.646908 | 1.6393 | 1.646834
7000.0 A/m | 1.668769 | 1.677576 | 1.667055 | 1.675787 | 1.669202 | 1.678038
8000.0 A/m | 1.694481 | 1.704521 | 1.694855 | 1.704914 | 1.694778 | 1.704834
9000.0 A/m | 1.718316 | 1.729598 | 1.718275 | 1.729563 | 1.718565 | 1.729873
10000.0 A/m | 1.741388 | 1.753998 | 1.741867 | 1.754497 | 1.740464 | 1.753013
12000.0 A/m | 1.779283 | 1.794368 | 1.777459 | 1.792411 | 1.777635 | 1.792608
14000.0 A/m | 1.811836 | 1.829467 | 1.809571 | 1.826986 | 1.811148 | 1.828724
16000.0 A/m | 1.837805 | 1.857868 | 1.83834 | 1.858482 | 1.83807 | 1.858172
18000.0 A/m | 1.858854 | 1.88137 | 1.860003 | 1.882687 | 1.858895 | 1.881447
20000.0 A/m | 1.876804 | 1.902001 | 1.877053 | 1.902247 | 1.8763 | 1.901371
22000.0 A/m | 1.889831 | 1.917484 | 1.889857 | 1.917558 | 1.88962 | 1.917278
24000.0 A/m | 1.899271 | 1.929311 | 1.900062 | 1.930421 | 1.899268 | 1.929322
26000.0 A/m | 1.906913 | 1.939629 | 1.906108 | 1.938514 | 1.906229 | 1.938643
28000.0 A/m | 1.911291 | 1.946055

## 力学性能
屈服强度σs | 抗拉强度σb | 断后伸长率 | 硬度HV1
475MPa | 565MPa | 7.24% | 212.99