{"text_format":"3","workbook":"xlsx","n_sheets":2,"sheets":["Induction","Iron-Loss"],"read":"whole","date_system":"1900"}

{"sheet":"Induction","index":0,"n_rows":57,"n_cols":3,"rows_kept":57}
["Hmax [A/m]","Jmax [T]","Bmax [T]"]
[{"v":9.924281343500668,"d":"10"},{"v":0.025127654319528955,"d":"0.025"},{"v":0.025140125539273316,"d":"0.025"}]
[{"v":20.015334109042556,"d":"20"},{"v":0.06596172595162875,"d":"0.066"},{"v":0.0659868779622672,"d":"0.066"}]
[{"v":30.039800116356385,"d":"30"},{"v":0.13281200130197213,"d":"0.133"},{"v":0.13284975042811648,"d":"0.133"}]
[{"v":39.90918488198139,"d":"40"},{"v":0.24299212674256923,"d":"0.243"},{"v":0.24304227810338364,"d":"0.243"}]
[{"v":50.005682762633,"d":"50"},{"v":0.4021078036270745,"d":"0.402"},{"v":0.4021706426213164,"d":"0.402"}]
[{"v":60.065746550864354,"d":"60"},{"v":0.5635842343062042,"d":"0.564"},{"v":0.5636597151494428,"d":"0.564"}]
[{"v":70.15717202044549,"d":"70"},{"v":0.7042842893389208,"d":"0.704"},{"v":0.7043724514414073,"d":"0.704"}]
[{"v":80.05737304687499,"d":"80"},{"v":0.8143337457502959,"d":"0.814"},{"v":0.8144343488123078,"d":"0.814"}]
[{"v":90.04556858793218,"d":"90"},{"v":0.9010762029826442,"d":"0.901"},{"v":0.9011893575813499,"d":"0.901"}]
[{"v":100.00976562499999,"d":"100"},{"v":0.9693289925799784,"d":"0.969"},{"v":0.9694546685579682,"d":"0.969"}]
[{"v":119.96406717503324,"d":"120"},{"v":1.067108627147339,"d":"1.067"},{"v":1.0672593784401916,"d":"1.067"}]
[{"v":140.017998877992,"d":"140"},{"v":1.1329091946295935,"d":"1.133"},{"v":1.1330851464362517,"d":"1.133"}]
[{"v":160.1626521983045,"d":"160"},{"v":1.1794186577642654,"d":"1.179"},{"v":1.1796199240888756,"d":"1.180"}]
[{"v":179.94187375332447,"d":"180"},{"v":1.2136582990549267,"d":"1.214"},{"v":1.2138844206823893,"d":"1.214"}]
[{"v":200.03007604720744,"d":"200"},{"v":1.2404062493368184,"d":"1.240"},{"v":1.240657614543781,"d":"1.241"}]
[{"v":300.11274621841756,"d":"300"},{"v":1.3166254940824313,"d":"1.317"},{"v":1.3170026268819388,"d":"1.317"}]
[{"v":401.06954371675533,"d":"401"},{"v":1.355185924606055,"d":"1.355"},{"v":1.3556899234589026,"d":"1.356"}]
[{"v":500.1473674368351,"d":"500"},{"v":1.3794511633327142,"d":"1.379"},{"v":1.3800796670508149,"d":"1.380"}]
[{"v":600.3043966090426,"d":"600"},{"v":1.3972831301873079,"d":"1.397"},{"v":1.3980374949402297,"d":"1.398"}]
[{"v":704.4588129571144,"d":"704"},{"v":1.4123710474282227,"d":"1.412"},{"v":1.4132562964808397,"d":"1.413"}]
[{"v":797.4775598404254,"d":"797"},{"v":1.4237218304333707,"d":"1.424"},{"v":1.4247239702907297,"d":"1.425"}]
[{"v":905.6944502160904,"d":"906"},{"v":1.4351031028786694,"d":"1.435"},{"v":1.4362412320911477,"d":"1.436"}]
[{"v":1001.4757521609041,"d":"1001"},{"v":1.4442238011184145,"d":"1.444"},{"v":1.4454822926647093,"d":"1.445"}]
[{"v":1498.6702127659576,"d":"1499"},{"v":1.4819174604148613,"d":"1.482"},{"v":1.4838007449470931,"d":"1.484"}]
[{"v":2030.1734437333776,"d":"2030"},{"v":1.5128250414603426,"d":"1.513"},{"v":1.5153762326508808,"d":"1.515"}]
[{"v":2522.6536527593084,"d":"2523"},{"v":1.537490998543284,"d":"1.537"},{"v":1.5406610586165082,"d":"1.541"}]
[{"v":3004.1636365525264,"d":"3004"},{"v":1.5587900503065877,"d":"1.559"},{"v":1.5625651936708977,"d":"1.563"}]
[{"v":3992.8456407912236,"d":"3993"},{"v":1.5978296006040296,"d":"1.598"},{"v":1.6028471584168407,"d":"1.603"}]
[{"v":5023.155959109042,"d":"5023"},{"v":1.6326398299889628,"d":"1.633"},{"v":1.638952113932552,"d":"1.639"}]
[{"v":5996.375290890958,"d":"5996"},{"v":1.6619706714151554,"d":"1.662"},{"v":1.6695059388399676,"d":"1.670"}]
[{"v":7024.653008643617,"d":"7025"},{"v":1.6901559810184943,"d":"1.690"},{"v":1.698983420332883,"d":"1.699"}]
[{"v":7994.447099401596,"d":"7994"},{"v":1.7142687725443948,"d":"1.714"},{"v":1.7243148910551918,"d":"1.724"}]
[{"v":8981.340124251994,"d":"8981"},{"v":1.7362690814311936,"d":"1.736"},{"v":1.7475553662926901,"d":"1.748"}]
[{"v":9983.314027177526,"d":"9983"},{"v":1.7571979042783659,"d":"1.757"},{"v":1.76974330668087,"d":"1.770"}]
[{"v":11980.27572307181,"d":"11980"},{"v":1.789188227305725,"d":"1.789"},{"v":1.804243085785558,"d":"1.804"}]
[{"v":13993.19169714096,"d":"13993"},{"v":1.8186975030418637,"d":"1.819"},{"v":1.8362818663362683,"d":"1.836"}]
[{"v":16004.720121343087,"d":"16005"},{"v":1.8430077342989182,"d":"1.843"},{"v":1.8631198587613071,"d":"1.863"}]
[{"v":17984.937042885642,"d":"17985"},{"v":1.862683716548643,"d":"1.863"},{"v":1.8852842549843247,"d":"1.885"}]
[{"v":19972.994930186174,"d":"19973"},{"v":1.8783990587863848,"d":"1.878"},{"v":1.9034978644435285,"d":"1.903"}]
[{"v":21996.880402260642,"d":"21997"},{"v":1.8910709976332867,"d":"1.891"},{"v":1.9187130927827407,"d":"1.919"}]
[{"v":23982.703156166892,"d":"23983"},{"v":1.9004883456580999,"d":"1.900"},{"v":1.9306258992775553,"d":"1.931"}]
[{"v":26010.914904005986,"d":"26011"},{"v":1.9093848033336716,"d":"1.909"},{"v":1.9420710830039014,"d":"1.942"}]
[{"v":28003.276159408248,"d":"28003"},{"v":1.91549814292168,"d":"1.915"},{"v":1.9506880975852172,"d":"1.951"}]
[{"v":29977.44218542221,"d":"29977"},{"v":1.921230574077363,"d":"1.921"},{"v":1.958901338934617,"d":"1.959"}]
[{"v":34970.18367686171,"d":"34970"},{"v":1.9314139351812247,"d":"1.931"},{"v":1.9753587640347905,"d":"1.975"}]
[{"v":40033.23533078458,"d":"40033"},{"v":1.9381780212579296,"d":"1.938"},{"v":1.9884852684637793,"d":"1.988"}]
[{"v":44974.483668550536,"d":"44974"},{"v":1.943397912237272,"d":"1.943"},{"v":1.999914515234117,"d":"2.000"}]
[{"v":49962.62726479389,"d":"49963"},{"v":1.9476473827170302,"d":"1.948"},{"v":2.010432271824679,"d":"2.010"}]
[{"v":55012.719726562515,"d":"55013"},{"v":1.9504492391729833,"d":"1.950"},{"v":2.0195802616317686,"d":"2.020"}]
[{"v":59996.47814162235,"d":"59996"},{"v":1.9528616049969203,"d":"1.953"},{"v":2.028255402985313,"d":"2.028"}]
[{"v":65017.837849069154,"d":"65018"},{"v":1.9557566801365234,"d":"1.956"},{"v":2.0374605048320946,"d":"2.037"}]
[{"v":70035.4014295213,"d":"70035"},{"v":1.958111885966318,"d":"1.958"},{"v":2.0461209670151965,"d":"2.046"}]
[{"v":74964.4759807181,"d":"74964"},{"v":1.959444488743455,"d":"1.959"},{"v":2.053647627551948,"d":"2.054"}]
[{"v":80021.44074135639,"d":"80021"},{"v":1.9609453677313569,"d":"1.961"},{"v":2.0615032758764436,"d":"2.062"}]
[{"v":85037.36806017288,"d":"85037"},{"v":1.9619947804426767,"d":"1.962"},{"v":2.068855888754057,"d":"2.069"}]
[{"v":89938.36436170213,"d":"89938"},{"v":1.9635287351450461,"d":"1.964"},{"v":2.076548617046888,"d":"2.077"}]

{"sheet":"Iron-Loss","index":1,"n_rows":39,"n_cols":17,"rows_kept":39,"merged":[[0,0,1,0],[0,1,0,16]]}
["Nominal","Ps [W/kg]"]
[null,"30Hz","50Hz","60Hz","100Hz","150Hz","200Hz","400Hz","500Hz","600Hz","800Hz","1000Hz","2000Hz","3000Hz","5000Hz","7500Hz","10000Hz"]
[{"v":0.1,"d":"0.10"},{"v":0.007938736538971754,"d":"0.01"},{"v":0.013509386838201546,"d":"0.01"},{"v":0.01648960655952186,"d":"0.02"},{"v":0.02870972839568316,"d":"0.03"},{"v":0.04563053651389719,"d":"0.05"},{"v":0.06115608635450994,"d":"0.06"},{"v":0.15073595193010347,"d":"0.15"},{"v":0.21014139598231554,"d":"0.21"},{"v":0.26764933605144486,"d":"0.27"},{"v":0.37371614156618793,"d":"0.37"},{"v":0.5203516697373851,"d":"0.52"},{"v":1.479853487375181,"d":"1.48"},{"v":2.972126462396091,"d":"2.97"},{"v":6.874550821341323,"d":"6.87"},{"v":13.37417022919976,"d":"13.37"},{"v":20.787839382624544,"d":"20.79"}]
[0.15,{"v":0.018810393473070272,"d":"0.02"},{"v":0.03202002371526419,"d":"0.03"},{"v":0.03909417223578421,"d":"0.04"},{"v":0.0684688329468959,"d":"0.07"},{"v":0.10834776869253912,"d":"0.11"},{"v":0.1503455017885771,"d":"0.15"},{"v":0.3627422073296536,"d":"0.36"},{"v":0.49373918845150966,"d":"0.49"},{"v":0.627471154264349,"d":"0.63"},{"v":0.8847353528572901,"d":"0.88"},{"v":1.234941742889545,"d":"1.23"},{"v":3.3968007414482444,"d":"3.40"},{"v":6.6110407782470855,"d":"6.61"},{"v":14.749918854875071,"d":"14.75"},{"v":28.403280794071666,"d":"28.40"},{"v":44.73443103377587,"d":"44.73"}]
[{"v":0.2,"d":"0.20"},{"v":0.03341453326521014,"d":"0.03"},{"v":0.05709182845092644,"d":"0.06"},{"v":0.06958867695640267,"d":"0.07"},{"v":0.12179835923042832,"d":"0.12"},{"v":0.19346393077881185,"d":"0.19"},{"v":0.2749049366685709,"d":"0.27"},{"v":0.654436442287475,"d":"0.65"},{"v":0.8746896169138288,"d":"0.87"},{"v":1.1108153307412862,"d":"1.11"},{"v":1.5852864861071059,"d":"1.59"},{"v":2.215725735371113,"d":"2.22"},{"v":6.024422507770795,"d":"6.02"},{"v":11.331521278651119,"d":"11.33"},{"v":24.9157876568882,"d":"24.92"},{"v":48.090777702742194,"d":"48.09"},{"v":75.63931696410837,"d":"75.64"}]
[0.25,{"v":0.050928681440989845,"d":"0.05"},{"v":0.08744374849830047,"d":"0.09"},{"v":0.10637678276697853,"d":"0.11"},{"v":0.1867146107989461,"d":"0.19"},{"v":0.2969732790493714,"d":"0.30"},{"v":0.41946503768979293,"d":"0.42"},{"v":1.0012798840202395,"d":"1.00"},{"v":1.336880601934152,"d":"1.34"},{"v":1.6979620155317316,"d":"1.70"},{"v":2.4520629597807617,"d":"2.45"},{"v":3.40788949319396,"d":"3.41"},{"v":9.315089693335857,"d":"9.32"},{"v":17.117619051330127,"d":"17.12"},{"v":37.78607223460967,"d":"37.79"},{"v":71.73071279894528,"d":"71.73"},{"v":112.94978524330281,"d":"112.95"}]
[{"v":0.3,"d":"0.30"},{"v":0.07083644905213518,"d":"0.07"},{"v":0.12170254194341493,"d":"0.12"},{"v":0.14819237303653887,"d":"0.15"},{"v":0.26161794203648,"d":"0.26"},{"v":0.4158760178637692,"d":"0.42"},{"v":0.5887172925170809,"d":"0.59"},{"v":1.4005275738810845,"d":"1.40"},{"v":1.8673058940401595,"d":"1.87"},{"v":2.375751422640911,"d":"2.38"},{"v":3.4555475173557,"d":"3.46"},{"v":4.782086402618272,"d":"4.78"},{"v":13.082356619142423,"d":"13.08"},{"v":24.003897061504095,"d":"24.00"},{"v":52.736195295847345,"d":"52.74"},{"v":99.32166932243824,"d":"99.32"},{"v":156.2372108327801,"d":"156.24"}]
[0.35,{"v":0.09279862477950751,"d":"0.09"},{"v":0.1594541851798437,"d":"0.16"},{"v":0.19508497711786635,"d":"0.20"},{"v":0.344516230383397,"d":"0.34"},{"v":0.5479307812093603,"d":"0.55"},{"v":0.7772779619000044,"d":"0.78"},{"v":1.846568861476292,"d":"1.85"},{"v":2.4640974124506485,"d":"2.46"},{"v":3.1431117309071124,"d":"3.14"},{"v":4.585704666647338,"d":"4.59"},{"v":6.3277628471960075,"d":"6.33"},{"v":17.348217745939216,"d":"17.35"},{"v":31.834571652881525,"d":"31.83"},{"v":69.61878090523118,"d":"69.62"},{"v":130.80546624637785,"d":"130.81"},{"v":205.5959922633426,"d":"205.60"}]
[{"v":0.4,"d":"0.40"},{"v":0.11645720132002821,"d":"0.12"},{"v":0.20065213352516187,"d":"0.20"},{"v":0.24533147477309536,"d":"0.25"},{"v":0.4341173854747335,"d":"0.43"},{"v":0.6919833119508936,"d":"0.69"},{"v":0.9826693778068943,"d":"0.98"},{"v":2.3356325907982574,"d":"2.34"},{"v":3.1251080604224866,"d":"3.13"},{"v":3.9788389118031735,"d":"3.98"},{"v":5.837815486254771,"d":"5.84"},{"v":8.025915020494399,"d":"8.03"},{"v":22.069945144054604,"d":"22.07"},{"v":40.469806303049346,"d":"40.47"},{"v":88.41262230343035,"d":"88.41"},{"v":166.2999723968075,"d":"166.30"}]
[0.45,{"v":0.14177491421006203,"d":"0.14"},{"v":0.2445212635882129,"d":"0.24"},{"v":0.2990063942645018,"d":"0.30"},{"v":0.5298214117257367,"d":"0.53"},{"v":0.8473767891186382,"d":"0.85"},{"v":1.20312455035287,"d":"1.20"},{"v":2.8676212049079752,"d":"2.87"},{"v":3.8386355622188373,"d":"3.84"},{"v":4.890226657966648,"d":"4.89"},{"v":7.204611818316107,"d":"7.20"},{"v":9.89772683970167,"d":"9.90"},{"v":27.242981489635387,"d":"27.24"},{"v":49.9810999832496,"d":"49.98"},{"v":109.44226486266089,"d":"109.44"},{"v":205.8455959744276,"d":"205.85"}]
[{"v":0.5,"d":"0.50"},{"v":0.16862845879940583,"d":"0.17"},{"v":0.2911221909169945,"d":"0.29"},{"v":0.35637645405414237,"d":"0.36"},{"v":0.6317332309865445,"d":"0.63"},{"v":1.0124249732857813,"d":"1.01"},{"v":1.4384735884199467,"d":"1.44"},{"v":3.4410287242634947,"d":"3.44"},{"v":4.606290513668096,"d":"4.61"},{"v":5.884178287178244,"d":"5.88"},{"v":8.677184516800466,"d":"8.68"},{"v":11.903440655066836,"d":"11.90"},{"v":32.86241806576305,"d":"32.86"},{"v":60.394301806426014,"d":"60.39"},{"v":132.52554840768,"d":"132.53"},{"v":249.78760898615477,"d":"249.79"}]
[0.55,{"v":0.1968724005170659,"d":"0.20"},{"v":0.3405070934618831,"d":"0.34"},{"v":0.4166992110145048,"d":"0.42"},{"v":0.7396548339871134,"d":"0.74"},{"v":1.1868846059058529,"d":"1.19"},{"v":1.6845718301769204,"d":"1.68"},{"v":4.049093128574212,"d":"4.05"},{"v":5.4204751365905945,"d":"5.42"},{"v":6.938297580764645,"d":"6.94"},{"v":10.260706095253111,"d":"10.26"},{"v":14.05376805788234,"d":"14.05"},{"v":38.917276734706846,"d":"38.92"},{"v":71.78810646470157,"d":"71.79"},{"v":157.88029279594312,"d":"157.88"}]
[{"v":0.6,"d":"0.60"},{"v":0.2266000733429282,"d":"0.23"},{"v":0.3923139806237199,"d":"0.39"},{"v":0.48019104287585046,"d":"0.48"},{"v":0.8535786186177472,"d":"0.85"},{"v":1.3710414574990188,"d":"1.37"},{"v":1.9491398877459352,"d":"1.95"},{"v":4.692043384314414,"d":"4.69"},{"v":6.301758893239574,"d":"6.30"},{"v":8.05124163432448,"d":"8.05"},{"v":11.94724381779555,"d":"11.95"},{"v":16.373565108592658,"d":"16.37"},{"v":45.46452821788196,"d":"45.46"},{"v":84.1147037152562,"d":"84.11"},{"v":185.66236939225524,"d":"185.66"}]
[0.65,{"v":0.25781470480595914,"d":"0.26"},{"v":0.44637933964759063,"d":"0.45"},{"v":0.5466558002793521,"d":"0.55"},{"v":0.972746699602362,"d":"0.97"},{"v":1.5640025249596587,"d":"1.56"},{"v":2.224624505268669,"d":"2.22"},{"v":5.377055080524676,"d":"5.38"},{"v":7.232989557491981,"d":"7.23"},{"v":9.250759806137424,"d":"9.25"},{"v":13.742525183742952,"d":"13.74"},{"v":18.836102992120423,"d":"18.84"},{"v":52.53105504972146,"d":"52.53"},{"v":97.43524426254335,"d":"97.44"},{"v":216.00845465379507,"d":"216.01"}]
[{"v":0.7,"d":"0.70"},{"v":0.29046533823229115,"d":"0.29"},{"v":0.5031745925661673,"d":"0.50"},{"v":0.616600207642354,"d":"0.62"},{"v":1.0982657302925598,"d":"1.10"},{"v":1.767241026588727,"d":"1.77"},{"v":2.514797139931907,"d":"2.51"},{"v":6.0950780888488545,"d":"6.10"},{"v":8.210681905034312,"d":"8.21"},{"v":10.512443274749861,"d":"10.51"},{"v":15.648217248502732,"d":"15.65"},{"v":21.34602601395726,"d":"21.35"},{"v":60.06189741391796,"d":"60.06"},{"v":111.81977921020841,"d":"111.82"},{"v":249.16805172406237,"d":"249.17"}]
[0.75,{"v":0.3245785728223864,"d":"0.32"},{"v":0.5629456329362622,"d":"0.56"},{"v":0.689688619388177,"d":"0.69"},{"v":1.2295324934383518,"d":"1.23"},{"v":1.9803850098806837,"d":"1.98"},{"v":2.8191988456806936,"d":"2.82"},{"v":6.85031604889659,"d":"6.85"},{"v":9.248914786271467,"d":"9.25"},{"v":11.847860771131085,"d":"11.85"},{"v":17.663032816177694,"d":"17.66"},{"v":24.121190160574876,"d":"24.12"},{"v":68.15525250738426,"d":"68.16"},{"v":127.37487954899002,"d":"127.37"},{"v":285.44264883173906,"d":"285.44"}]
[{"v":0.8,"d":"0.80"},{"v":0.36056105420227924,"d":"0.36"},{"v":0.6256201237180584,"d":"0.63"},{"v":0.7663673016742699,"d":"0.77"},{"v":1.367208136959994,"d":"1.37"},{"v":2.2032536293957907,"d":"2.20"},{"v":3.142217325632146,"d":"3.14"},{"v":7.653345250499579,"d":"7.65"},{"v":10.340340853356759,"d":"10.34"},{"v":13.248834082290578,"d":"13.25"},{"v":19.656189394392143,"d":"19.66"},{"v":27.071520977305564,"d":"27.07"},{"v":76.75692448460966,"d":"76.76"},{"v":144.0870310255255,"d":"144.09"}]
[0.85,{"v":0.39852223214977917,"d":"0.40"},{"v":0.691613774038451,"d":"0.69"},{"v":0.8475142596318435,"d":"0.85"},{"v":1.5118262567650314,"d":"1.51"},{"v":2.4380102141072175,"d":"2.44"},{"v":3.478507052254801,"d":"3.48"},{"v":8.492891613143398,"d":"8.49"},{"v":11.487469567941856,"d":"11.49"},{"v":14.6278700905072,"d":"14.63"},{"v":21.9018526588545,"d":"21.90"},{"v":30.183243536829476,"d":"30.18"},{"v":86.012625245006,"d":"86.01"},{"v":162.1320298906809,"d":"162.13"}]
[{"v":0.9,"d":"0.90"},{"v":0.43842191117182755,"d":"0.44"},{"v":0.7610448193967296,"d":"0.76"},{"v":0.9323826784730297,"d":"0.93"},{"v":1.66365074445501,"d":"1.66"},{"v":2.684825113530638,"d":"2.68"},{"v":3.8326486963141444,"d":"3.83"},{"v":9.377829049435862,"d":"9.38"},{"v":12.59066297732761,"d":"12.59"},{"v":16.184413518443243,"d":"16.18"},{"v":24.264801294209605,"d":"24.26"},{"v":33.484831113339915,"d":"33.48"},{"v":95.87522629603093,"d":"95.88"},{"v":181.64300565256463,"d":"181.64"}]
[0.95,{"v":0.48091880656875413,"d":"0.48"},{"v":0.8341452835412204,"d":"0.83"},{"v":1.022267154470648,"d":"1.02"},{"v":1.8251490072931598,"d":"1.83"},{"v":2.946097334844572,"d":"2.95"},{"v":4.18874206247684,"d":"4.19"},{"v":10.236971429150088,"d":"10.24"},{"v":13.859894780696496,"d":"13.86"},{"v":17.82315895015475,"d":"17.82"},{"v":26.75994477544433,"d":"26.76"},{"v":36.990232144613735,"d":"36.99"},{"v":106.51419697979811,"d":"106.51"},{"v":202.5941520912908,"d":"202.59"}]
[{"v":1,"d":"1.00"},{"v":0.5255085030746783,"d":"0.53"},{"v":0.9118331622201065,"d":"0.91"},{"v":1.1176299984035822,"d":"1.12"},{"v":1.9955533910059597,"d":"2.00"},{"v":3.222330244230444,"d":"3.22"},{"v":4.588663585513631,"d":"4.59"},{"v":11.212870588960461,"d":"11.21"},{"v":15.19764102329843,"d":"15.20"},{"v":19.557603860277492,"d":"19.56"},{"v":29.4191924476145,"d":"29.42"},{"v":40.71172457958619,"d":"40.71"},{"v":117.88425849160738,"d":"117.88"},{"v":225.23655752509103,"d":"225.24"}]
[1.05,{"v":0.5731423640477854,"d":"0.57"},{"v":0.9951013371902304,"d":"1.00"},{"v":1.2192439853465515,"d":"1.22"},{"v":2.1779602223329255,"d":"2.18"},{"v":3.5165288706602045,"d":"3.52"},{"v":5.009267960666653,"d":"5.01"},{"v":12.256549676787047,"d":"12.26"},{"v":16.62604513004604,"d":"16.63"},{"v":21.39360515526231,"d":"21.39"},{"v":32.228015541638804,"d":"32.23"},{"v":44.66205523430589,"d":"44.66"},{"v":130.12924567540585,"d":"130.13"},{"v":249.77293700786544,"d":"249.77"}]
[{"v":1.1,"d":"1.10"},{"v":0.6242441133948871,"d":"0.62"},{"v":1.08387771674018,"d":"1.08"},{"v":1.328540454079769,"d":"1.33"},{"v":2.372700508001193,"d":"2.37"},{"v":3.832121091704772,"d":"3.83"},{"v":5.460153796140191,"d":"5.46"},{"v":13.360141938166228,"d":"13.36"},{"v":18.140712165233886,"d":"18.14"},{"v":23.35468946324424,"d":"23.35"},{"v":35.22767050915825,"d":"35.23"},{"v":48.904777596518066,"d":"48.90"},{"v":143.29666300818153,"d":"143.30"},{"v":276.28779099031965,"d":"276.29"}]
[1.15,{"v":0.6795675070981653,"d":"0.68"},{"v":1.1798651167814591,"d":"1.18"},{"v":1.4461822445345764,"d":"1.45"},{"v":2.584097162684135,"d":"2.58"},{"v":4.172726422658771,"d":"4.17"},{"v":5.945676945970768,"d":"5.95"},{"v":14.555748898361024,"d":"14.56"},{"v":19.760452124645475,"d":"19.76"},{"v":25.471720687834296,"d":"25.47"},{"v":38.44308599402092,"d":"38.44"},{"v":53.452908319907046,"d":"53.45"},{"v":157.52467345721467,"d":"157.52"},{"v":305.13327066116506,"d":"305.13"}]
[{"v":1.2,"d":"1.20"},{"v":0.7395861710548624,"d":"0.74"},{"v":1.2844048217481248,"d":"1.28"},{"v":1.5745145947962964,"d":"1.57"},{"v":2.813830637935711,"d":"2.81"},{"v":4.54327328359534,"d":"4.54"},{"v":6.475633907501113,"d":"6.48"},{"v":15.85340297975807,"d":"15.85"},{"v":21.5447575090549,"d":"21.54"},{"v":27.77143522359608,"d":"27.77"},{"v":41.965679507693224,"d":"41.97"},{"v":58.37470737746291,"d":"58.37"},{"v":172.9801047738096,"d":"172.98"},{"v":336.435376310839,"d":"336.44"}]
[1.25,{"v":0.8059272132040382,"d":"0.81"},{"v":1.3997591969561145,"d":"1.40"},{"v":1.7161717089769026,"d":"1.72"},{"v":3.067184615682386,"d":"3.07"},{"v":4.952731064789845,"d":"4.95"},{"v":7.059756600343941,"d":"7.06"},{"v":17.28103734439636,"d":"17.28"},{"v":23.50514097758978,"d":"23.51"},{"v":30.309852979117952,"d":"30.31"},{"v":45.79061615906706,"d":"45.79"},{"v":63.780118608556045,"d":"63.78"},{"v":189.8469717627456,"d":"189.85"},{"v":370.73248384636696,"d":"370.73"}]
[{"v":1.3,"d":"1.30"},{"v":0.8800465093002883,"d":"0.88"},{"v":1.5274813949593482,"d":"1.53"},{"v":1.8736074937260316,"d":"1.87"},{"v":3.349723208054398,"d":"3.35"},{"v":5.412599995632628,"d":"5.41"},{"v":7.714155039796878,"d":"7.71"},{"v":18.888157927349923,"d":"18.89"},{"v":25.703139669641345,"d":"25.70"},{"v":33.157133783308986,"d":"33.16"},{"v":50.10795034064202,"d":"50.11"},{"v":69.82123233798275,"d":"69.82"},{"v":208.56913442364083,"d":"208.57"},{"v":408.6884053530613,"d":"408.69"}]
[1.35,{"v":0.9628571390549514,"d":"0.96"},{"v":1.6713057632413453,"d":"1.67"},{"v":2.04972390516801,"d":"2.05"},{"v":3.666947663826125,"d":"3.67"},{"v":5.927319917008595,"d":"5.93"},{"v":8.459402900763287,"d":"8.46"},{"v":20.705980879733755,"d":"20.71"},{"v":28.22976001297627,"d":"28.23"},{"v":36.40742109103298,"d":"36.41"},{"v":55.05179482022618,"d":"55.05"},{"v":76.70977050859601,"d":"76.71"},{"v":229.74753499142216,"d":"229.75"}]
[{"v":1.4,"d":"1.40"},{"v":1.0541933920342594,"d":"1.05"},{"v":1.8287199226009772,"d":"1.83"},{"v":2.2449405289725863,"d":"2.24"},{"v":4.018965317384715,"d":"4.02"},{"v":6.490157356503151,"d":"6.49"},{"v":9.279717154000009,"d":"9.28"},{"v":22.732716389584876,"d":"22.73"},{"v":31.106101803072512,"d":"31.11"},{"v":40.1217301714508,"d":"40.12"},{"v":60.658681869481775,"d":"60.66"},{"v":84.51287258489545,"d":"84.51"},{"v":253.98358346844256,"d":"253.98"}]
[1.45,{"v":1.1473767382364597,"d":"1.15"},{"v":1.9852457461467907,"d":"1.99"},{"v":2.4411179504812925,"d":"2.44"},{"v":4.366482987671172,"d":"4.37"},{"v":7.053332990752012,"d":"7.05"},{"v":10.107533982930793,"d":"10.11"},{"v":24.800526321615095,"d":"24.80"},{"v":34.21362727335229,"d":"34.21"},{"v":44.12503654707882,"d":"44.13"},{"v":66.69851529959783,"d":"66.70"},{"v":93.04553556277827,"d":"93.05"},{"v":281.707564204893,"d":"281.71"}]
[{"v":1.5,"d":"1.50"},{"v":1.22799319789881,"d":"1.23"},{"v":2.1189168243812713,"d":"2.12"},{"v":2.6112896546270363,"d":"2.61"},{"v":4.6777138984248765,"d":"4.68"},{"v":7.551469644554938,"d":"7.55"},{"v":10.861810147952072,"d":"10.86"},{"v":26.774650594977036,"d":"26.77"},{"v":37.382493345074096,"d":"37.38"},{"v":48.25634987652523,"d":"48.26"},{"v":72.97650284933685,"d":"72.98"},{"v":102.01076675925621,"d":"102.01"},{"v":312.21234124290913,"d":"312.21"}]
[1.55,{"v":1.2963749830072515,"d":"1.30"},{"v":2.2263054435517002,"d":"2.23"},{"v":2.75586646034584,"d":"2.76"},{"v":4.896651143342323,"d":"4.90"},{"v":7.9836428997295945,"d":"7.98"},{"v":11.56389599377886,"d":"11.56"},{"v":28.542949374085072,"d":"28.54"},{"v":40.584669997928756,"d":"40.58"},{"v":52.41992501819408,"d":"52.42"},{"v":79.3424594730502,"d":"79.34"},{"v":110.89846948099039,"d":"110.90"}]
[{"v":1.6,"d":"1.60"},{"v":1.351213814399296,"d":"1.35"},{"v":2.318254048365111,"d":"2.32"},{"v":2.8620240166844764,"d":"2.86"},{"v":5.14029231942576,"d":"5.14"},{"v":8.300814094768448,"d":"8.30"},null,null,{"v":43.82171707851072,"d":"43.82"},{"v":56.71205339681708,"d":"56.71"},{"v":85.9631191549619,"d":"85.96"},{"v":120.09217096543186,"d":"120.09"}]
[1.65,{"v":1.4018052993311019,"d":"1.40"},{"v":2.3794750992315246,"d":"2.38"},{"v":2.9591629252972034,"d":"2.96"},{"v":5.272593968574701,"d":"5.27"},{"v":8.608121377054985,"d":"8.61"}]
[{"v":1.7,"d":"1.70"},{"v":1.4401913497728922,"d":"1.44"},{"v":2.4364285469603515,"d":"2.44"},{"v":3.035441790900581,"d":"3.04"},{"v":5.436573775643669,"d":"5.44"},{"v":8.790201614322342,"d":"8.79"}]
[1.75,{"v":1.4758271401546534,"d":"1.48"},{"v":2.473406797255214,"d":"2.47"},{"v":3.09311927089752,"d":"3.09"},{"v":5.528524135875753,"d":"5.53"},{"v":8.938210345060739,"d":"8.94"}]
[{"v":1.8,"d":"1.80"},{"v":1.509259724055088,"d":"1.51"},{"v":2.5164739183516476,"d":"2.52"},{"v":3.125146516061283,"d":"3.13"},{"v":5.55437673587941,"d":"5.55"}]
[1.85,{"v":1.527534017256676,"d":"1.53"},{"v":2.5404817555994454,"d":"2.54"}]
[{"v":1.9,"d":"1.90"},{"v":1.480616670491065,"d":"1.48"},{"v":2.598309553068793,"d":"2.60"}]